## Sheet1
Authors | specimen | D(mm) | t(mm) | P | P0 (kN) | Ast (mm2) | Ac (mm2) | a/D | P/P0 | fc (MPa) | fy (Mpa) | Vexp (KN) | V_AISC (kN) | V_EC4 (kN) | V_AIJ (kN) | V_Qian (kN) | V_Xu (kN) | V_Xiao(kN) | V_Roeder (kN) | V_Mansouri (kN) | V_AISC/Vexp | V_EC4/Vexp | V_AIJ/Vexp | V_Qian/Vexp | V_Xu/Vexp | V_Xiao/Vexp | V_Roeder/Vexp | V_Mansouri/Vexp
Qian et al. (2007) | A1-11 | 194 | 5.5 | 0 | 2086.228 | 3255.395 | 26301.42 | 0.1 | 0 | 40.5 | 330 | 1002 | 322.284105 | 394.8545 | 555.0057 | 722.0329 | 816.9944 | 735.5697 | 714.0314 | 765.5683 | 0.3216408 | 0.3940664 | 0.5538979 | 0.7205917 | 0.8153637 | 0.7341015 | 0.7126062 | 0.7640402
Qian et al. (2007) | B1-11 | 194 | 7.5 | 0 | 2821.648 | 4392.075 | 25164.2 | 0.1 | 0 | 40.5 | 422 | 1204 | 556.036695 | 681.2424 | 793.8207 | 967.3719 | 1279.347 | 1128.647 | 1178.533 | 1193.997 | 0.4618245 | 0.565816 | 0.6593195 | 0.803465 | 1.062581 | 0.9374145 | 0.9788481 | 0.9916918
Qian et al. (2007) | A1-21 | 194 | 5.5 | 900 | 2086.228 | 3255.395 | 26301.42 | 0.1 | 0.4314007 | 40.5 | 330 | 1295 | 322.284105 | 394.8545 | 550.1659 | 1149.931 | 816.9944 | 812.7625 | 783.4946 | 1094.958 | 0.248868 | 0.304907 | 0.4248385 | 0.8879772 | 0.6308837 | 0.6276158 | 0.6050152 | 0.8455277
Qian et al. (2007) | B1-21 | 194 | 7.5 | 1307 | 2821.648 | 4392.075 | 25164.2 | 0.1 | 0.4632044 | 40.5 | 422 | 1618 | 556.036695 | 681.2424 | 785.4128 | 1541.893 | 1279.347 | 1240.748 | 1244.993 | 1653.785 | 0.3436568 | 0.4210398 | 0.485422 | 0.9529623 | 0.7906968 | 0.7668406 | 0.7694641 | 1.022117
Qian et al. (2007) | A1-31 | 194 | 5.5 | 1500 | 2086.228 | 3255.395 | 26301.42 | 0.1 | 0.7190011 | 40.5 | 330 | 1604 | 322.284105 | 394.8545 | 502.3726 | 1149.931 | 816.9944 | 864.2244 | 783.4946 | 1314.552 | 0.2009253 | 0.2461687 | 0.3131999 | 0.7169143 | 0.5093481 | 0.5387932 | 0.488463 | 0.819546
Qian et al. (2007) | B1-31 | 194 | 7.5 | 2178 | 2821.648 | 4392.075 | 25164.2 | 0.1 | 0.7718893 | 40.5 | 422 | 1832 | 556.036695 | 681.2424 | 702.7227 | 1541.893 | 1279.347 | 1315.454 | 1244.993 | 1960.193 | 0.3035135 | 0.3718572 | 0.3835823 | 0.8416447 | 0.6983338 | 0.7180424 | 0.6795813 | 1.069974
Qian et al. (2007) | A1-12 | 194 | 5.5 | 0 | 2086.228 | 3255.395 | 26301.42 | 0.15 | 0 | 40.5 | 330 | 905 | 322.284105 | 394.8545 | 555.0057 | 702.0417 | 778.4238 | 708.1419 | 714.0314 | 683.2907 | 0.356115 | 0.4363034 | 0.6132659 | 0.7757367 | 0.8601368 | 0.7824772 | 0.788985 | 0.7550173
Qian et al. (2007) | B1-12 | 194 | 7.5 | 0 | 2821.648 | 4392.075 | 25164.2 | 0.15 | 0 | 40.5 | 422 | 1075 | 556.036695 | 681.2424 | 793.8207 | 962.6804 | 1218.949 | 1086.562 | 1178.533 | 1087.033 | 0.5172434 | 0.6337139 | 0.7384378 | 0.8955167 | 1.133906 | 1.010756 | 1.09631 | 1.011194
Qian et al. (2007) | A2-11 | 194 | 5.5 | 0 | 2463.522 | 3255.395 | 26301.42 | 0.1 | 0 | 55.6 | 330 | 1118 | 322.284105 | 394.8545 | 634.436 | 790.533 | 883.0041 | 803.6969 | 725.957 | 774.3824 | 0.2882684 | 0.3531794 | 0.567474 | 0.7070957 | 0.7898069 | 0.7188702 | 0.6493354 | 0.6926497
Qian et al. (2007) | B2-11 | 194 | 7.5 | 0 | 3182.629 | 4392.075 | 25164.2 | 0.1 | 0 | 55.6 | 422 | 1427 | 556.036695 | 681.2424 | 869.8166 | 1032.91 | 1339.021 | 1193.829 | 1189.943 | 1187.428 | 0.3896543 | 0.4773948 | 0.6095421 | 0.7238333 | 0.9383472 | 0.8366002 | 0.8338774 | 0.832115
Qian et al. (2007) | A2-21 | 194 | 5.5 | 1019 | 2463.522 | 3255.395 | 26301.42 | 0.1 | 0.4136355 | 55.6 | 330 | 1608 | 322.284105 | 394.8545 | 628.39 | 1297.861 | 883.0041 | 891.0963 | 807.3458 | 1099.541 | 0.2004254 | 0.2455563 | 0.3907898 | 0.8071274 | 0.5491319 | 0.5541644 | 0.5020808 | 0.6837944
Qian et al. (2007) | B2-21 | 194 | 7.5 | 1421 | 3182.629 | 4392.075 | 25164.2 | 0.1 | 0.4464863 | 55.6 | 422 | 2182 | 556.036695 | 681.2424 | 860.9855 | 1683.427 | 1339.021 | 1315.707 | 1267.813 | 1623.113 | 0.2548289 | 0.3122101 | 0.3945855 | 0.7715065 | 0.613667 | 0.6029823 | 0.5810325 | 0.7438647
Qian et al. (2007) | A2-31 | 194 | 5.5 | 1698 | 2463.522 | 3255.395 | 26301.42 | 0.1 | 0.6892572 | 55.6 | 330 | 1659 | 322.284105 | 394.8545 | 574.8539 | 1297.861 | 883.0041 | 949.3339 | 807.3458 | 1316.208 | 0.1942641 | 0.2380076 | 0.3465063 | 0.7823152 | 0.5322508 | 0.5722326 | 0.4866461 | 0.7933742
Qian et al. (2007) | B2-41 | 194 | 7.5 | 947 | 3182.629 | 4392.075 | 25164.2 | 0.1 | 0.2975528 | 55.6 | 422 | 1788 | 556.036695 | 681.2424 | 869.8166 | 1506.41 | 1339.021 | 1275.053 | 1267.813 | 1477.782 | 0.3109825 | 0.3810081 | 0.4864746 | 0.8425113 | 0.7488934 | 0.7131166 | 0.7090676 | 0.8265002
Qian et al. (2007) | A2-12 | 194 | 5.5 | 0 | 2463.522 | 3255.395 | 26301.42 | 0.15 | 0 | 55.6 | 330 | 1095 | 322.284105 | 394.8545 | 634.436 | 762.9307 | 841.3172 | 773.7287 | 725.957 | 689.6733 | 0.2943234 | 0.3605977 | 0.5793936 | 0.6967404 | 0.7683262 | 0.7066016 | 0.6629745 | 0.6298386
Qian et al. (2007) | B2-12 | 194 | 7.5 | 0 | 3182.629 | 4392.075 | 25164.2 | 0.15 | 0 | 55.6 | 422 | 1367 | 556.036695 | 681.2424 | 869.8166 | 1020.937 | 1275.806 | 1149.313 | 1189.943 | 1082.276 | 0.4067569 | 0.4983485 | 0.636296 | 0.7468447 | 0.9332888 | 0.8407558 | 0.8704778 | 0.7917165
Qian et al. (2007) | B2-13 | 194 | 7.5 | 0 | 3182.629 | 4392.075 | 25164.2 | 0.3 | 0 | 55.6 | 422 | 1283 | 556.036695 | 681.2424 | 869.8166 | 1030.545 | 1117.529 | 1048.831 | 1189.943 | 977.1247 | 0.4333879 | 0.5309762 | 0.6779552 | 0.803231 | 0.8710282 | 0.817483 | 0.9274693 | 0.7615937
Qian et al. (2007) | B2-23 | 194 | 7.5 | 1421 | 3182.629 | 4392.075 | 25164.2 | 0.3 | 0.4464863 | 55.6 | 422 | 1437 | 556.036695 | 681.2424 | 831.5231 | 1247.384 | 1117.529 | 1155.907 | 1267.813 | 1172.432 | 0.3869427 | 0.4740727 | 0.5786521 | 0.8680476 | 0.7776821 | 0.8043887 | 0.8822636 | 0.8158884
Qian et al. (2007) | A2-33 | 194 | 5.5 | 1698 | 2463.522 | 3255.395 | 26301.42 | 0.3 | 0.6892572 | 55.6 | 330 | 1319 | 322.284105 | 394.8545 | 537.7979 | 896.8198 | 736.9433 | 834.0315 | 807.3458 | 847.8514 | 0.2443397 | 0.299359 | 0.4077315 | 0.679924 | 0.5587136 | 0.6323211 | 0.6120893 | 0.6427987
Qian et al. (2007) | B2-24 | 194 | 7.5 | 1421 | 3182.629 | 4392.075 | 25164.2 | 0.5 | 0.4464863 | 55.6 | 422 | 1268 | 556.036695 | 681.2424 | 720.029 | 1226.578 | 958.9121 | 1045.884 | 1267.813 | 1082.295 | 0.4385147 | 0.5372574 | 0.5678463 | 0.9673326 | 0.7562398 | 0.8248294 | 0.9998524 | 0.8535453
Qian et al. (2007) | A2-34 | 194 | 5.5 | 1698 | 2463.522 | 3255.395 | 26301.42 | 0.5 | 0.6892572 | 55.6 | 330 | 1048 | 322.284105 | 394.8545 | 435.5672 | 837.7335 | 632.3449 | 754.6457 | 807.3458 | 754.1802 | 0.307523 | 0.3767696 | 0.4156175 | 0.799364 | 0.6033825 | 0.7200818 | 0.7703682 | 0.7196376
Qian et al. (2007) | A3-11 | 194 | 5.5 | 0 | 2760.859 | 3255.395 | 26301.42 | 0.1 | 0 | 67.5 | 330 | 1166 | 322.284105 | 394.8545 | 697.0334 | 838.743 | 936.2942 | 857.3865 | 734.2448 | 783.5655 | 0.2764015 | 0.3386403 | 0.5977988 | 0.7193336 | 0.8029967 | 0.7353229 | 0.6297125 | 0.6720116
Qian et al. (2007) | B3-11 | 194 | 7.5 | 0 | 3467.11 | 4392.075 | 25164.2 | 0.1 | 0 | 67.5 | 422 | 1453 | 556.036695 | 681.2424 | 929.7074 | 1079.036 | 1386.944 | 1245.197 | 1197.873 | 1188.138 | 0.3826818 | 0.4688523 | 0.6398537 | 0.742626 | 0.954538 | 0.8569833 | 0.8244133 | 0.817714
Qian et al. (2007) | A3-21 | 194 | 5.5 | 1113 | 2760.859 | 3255.395 | 26301.42 | 0.1 | 0.4031354 | 67.5 | 330 | 1802 | 322.284105 | 394.8545 | 689.7737 | 1395.243 | 936.2942 | 952.8483 | 823.9215 | 1109.948 | 0.178848 | 0.2191202 | 0.3827823 | 0.7742747 | 0.5195861 | 0.5287726 | 0.4572261 | 0.6159532
Qian et al. (2007) | B3-21 | 194 | 7.5 | 1510 | 3467.11 | 4392.075 | 25164.2 | 0.1 | 0.4355212 | 67.5 | 422 | 1898 | 556.036695 | 681.2424 | 920.2209 | 1789.443 | 1386.944 | 1374.709 | 1283.672 | 1613.915 | 0.2929593 | 0.3589265 | 0.4848372 | 0.9428048 | 0.7307396 | 0.7242935 | 0.6763286 | 0.8503243
Qian et al. (2007) | A3-31 | 194 | 5.5 | 1855 | 2760.859 | 3255.395 | 26301.42 | 0.1 | 0.6718923 | 67.5 | 330 | 1840 | 322.284105 | 394.8545 | 630.5785 | 1408.668 | 936.2942 | 1016.489 | 823.9215 | 1327.536 | 0.1751544 | 0.2145949 | 0.3427057 | 0.7655806 | 0.5088555 | 0.5524399 | 0.4477834 | 0.7214868
Qian et al. (2007) | B3-41 | 194 | 7.5 | 1007 | 3467.11 | 4392.075 | 25164.2 | 0.1 | 0.2904436 | 67.5 | 422 | 1691 | 556.036695 | 681.2424 | 929.7074 | 1582.536 | 1386.944 | 1331.567 | 1283.672 | 1472.084 | 0.3288212 | 0.4028637 | 0.5497974 | 0.9358579 | 0.8201915 | 0.7874435 | 0.7591199 | 0.8705404
Qian et al. (2007) | A3-12 | 194 | 5.5 | 0 | 2760.859 | 3255.395 | 26301.42 | 0.15 | 0 | 67.5 | 330 | 1084 | 322.284105 | 394.8545 | 697.0334 | 805.784 | 892.0915 | 825.4164 | 734.2448 | 696.3232 | 0.2973101 | 0.3642569 | 0.6430197 | 0.7433432 | 0.8229626 | 0.7614542 | 0.6773476 | 0.6423646
Qian et al. (2007) | B3-12 | 194 | 7.5 | 0 | 3467.11 | 4392.075 | 25164.2 | 0.15 | 0 | 67.5 | 422 | 1206 | 556.036695 | 681.2424 | 929.7074 | 1061.937 | 1321.466 | 1198.766 | 1197.873 | 1082.791 | 0.4610586 | 0.5648776 | 0.7709016 | 0.8805449 | 1.095743 | 0.9940016 | 0.9932608 | 0.8978365
Ye et al. (2016) | C1–1a | 120 | 2 | 0 | 506.9046 | 741.04 | 10568.006 | 0.15 | 0 | 25.52 | 338.3 | 240 | 75.2081496 | 92.14317 | 133.7398 | 189.3024 | 184.9519 | 168.7395 | 172.5718 | 175.5295 | 0.31336729 | 0.3839299 | 0.5572491 | 0.78876 | 0.7706331 | 0.7030811 | 0.7190491 | 0.7313728
Ye et al. (2016) | C1–1b | 120 | 2 | 0 | 506.9046 | 741.04 | 10568.006 | 0.15 | 0 | 25.52 | 338.3 | 242 | 75.2081496 | 92.14317 | 133.7398 | 189.3024 | 184.9519 | 168.7395 | 172.5718 | 175.5295 | 0.3107775 | 0.3807569 | 0.5526437 | 0.7822413 | 0.7642642 | 0.6972706 | 0.7131066 | 0.7253284
Ye et al. (2016) | C1-2a | 120 | 2 | 144 | 506.9046 | 741.04 | 10568.006 | 0.15 | 0.2840771 | 25.52 | 338.3 | 268 | 75.2081496 | 92.14317 | 133.7398 | 237.3024 | 184.9519 | 180.6298 | 194.7273 | 223.8745 | 0.2806274 | 0.3438178 | 0.499029 | 0.8854567 | 0.6901192 | 0.6739917 | 0.7265944 | 0.8353527
Ye et al. (2016) | C1-2b | 120 | 2 | 144 | 506.9046 | 741.04 | 10568.006 | 0.15 | 0.2840771 | 25.52 | 338.3 | 252 | 75.2081496 | 92.14317 | 133.7398 | 237.3024 | 184.9519 | 180.6298 | 194.7273 | 223.8745 | 0.298445 | 0.3656475 | 0.5307134 | 0.9416762 | 0.7339362 | 0.7167848 | 0.7727273 | 0.8883909
Ye et al. (2016) | C1-3a | 120 | 2 | 345 | 506.9046 | 741.04 | 10568.006 | 0.15 | 0.6806015 | 25.52 | 338.3 | 317 | 75.2081496 | 92.14317 | 126.946 | 258.6877 | 184.9519 | 197.2267 | 194.7273 | 291.3561 | 0.2372497 | 0.2906725 | 0.4004605 | 0.8160494 | 0.5834446 | 0.6221661 | 0.6142817 | 0.9191045
Ye et al. (2016) | C1-3b | 120 | 2 | 345 | 506.9046 | 741.04 | 10568.006 | 0.15 | 0.6806015 | 25.52 | 338.3 | 319 | 75.2081496 | 92.14317 | 126.946 | 258.6877 | 184.9519 | 197.2267 | 194.7273 | 291.3561 | 0.2357622 | 0.2888501 | 0.3979498 | 0.8109331 | 0.5797866 | 0.6182654 | 0.6104304 | 0.9133421
Ye et al. (2016) | C1-4a | 120 | 2 | 431 | 506.9046 | 741.04 | 10568.006 | 0.15 | 0.8502587 | 25.52 | 338.3 | 332 | 75.2081496 | 92.14317 | 118.9564 | 258.6877 | 184.9519 | 204.3278 | 194.7273 | 320.2289 | 0.2265306 | 0.2775397 | 0.3583024 | 0.7791797 | 0.5570841 | 0.6154452 | 0.586528 | 0.9645448
Ye et al. (2016) | C1-4b | 120 | 2 | 431 | 506.9046 | 741.04 | 10568.006 | 0.15 | 0.8502587 | 25.52 | 338.3 | 317 | 75.2081496 | 92.14317 | 118.9564 | 258.6877 | 184.9519 | 204.3278 | 194.7273 | 320.2289 | 0.2372497 | 0.2906725 | 0.3752568 | 0.8160494 | 0.5834446 | 0.6445673 | 0.6142817 | 1.010186
Ye et al. (2016) | C2–1a | 120 | 2 | 288 | 506.9046 | 741.04 | 10568.006 | 0.075 | 0.5681543 | 25.52 | 338.3 | 462 | 75.2081496 | 92.14317 | 131.9057 | 340.7977 | 199.0476 | 204.4219 | 194.7273 | 396.5378 | 0.1627882 | 0.1994441 | 0.2855102 | 0.7376573 | 0.4308389 | 0.4424716 | 0.4214876 | 0.858307
Ye et al. (2016) | C2–1b | 120 | 2 | 288 | 506.9046 | 741.04 | 10568.006 | 0.075 | 0.5681543 | 25.52 | 338.3 | 433 | 75.2081496 | 92.14317 | 131.9057 | 340.7977 | 199.0476 | 204.4219 | 194.7273 | 396.5378 | 0.1736909 | 0.2128018 | 0.3046321 | 0.7870616 | 0.4596942 | 0.472106 | 0.4497166 | 0.9157918
Ye et al. (2016) | C2–2a | 120 | 2 | 288 | 506.9046 | 741.04 | 10568.006 | 0.15 | 0.5681543 | 25.52 | 338.3 | 288 | 75.2081496 | 92.14317 | 130.4605 | 258.6877 | 184.9519 | 192.5201 | 194.7273 | 272.2196 | 0.2611394 | 0.3199416 | 0.4529879 | 0.898221 | 0.6421942 | 0.6684725 | 0.6761364 | 0.9452068
Ye et al. (2016) | C2–2b | 120 | 2 | 288 | 506.9046 | 741.04 | 10568.006 | 0.15 | 0.5681543 | 25.52 | 338.3 | 285 | 75.2081496 | 92.14317 | 130.4605 | 258.6877 | 184.9519 | 192.5201 | 194.7273 | 272.2196 | 0.2638882 | 0.3233094 | 0.4577562 | 0.907676 | 0.6489542 | 0.6755091 | 0.6832537 | 0.9551563
Ye et al. (2016) | C3–1a | 120 | 2 | 288 | 711.7125 | 741.04 | 10568.006 | 0.15 | 0.4046578 | 45.92 | 338.3 | 352 | 75.2081496 | 92.14317 | 175.6327 | 323.3172 | 219.8494 | 228.1229 | 209.8554 | 256.1953 | 0.2136595 | 0.2617704 | 0.4989565 | 0.9185149 | 0.6245722 | 0.6480763 | 0.5961801 | 0.7278275
Ye et al. (2016) | C3–1b | 120 | 2 | 288 | 711.7125 | 741.04 | 10568.006 | 0.15 | 0.4046578 | 45.92 | 338.3 | 336 | 75.2081496 | 92.14317 | 175.6327 | 323.3172 | 219.8494 | 228.1229 | 209.8554 | 256.1953 | 0.2238338 | 0.2742356 | 0.5227164 | 0.9622537 | 0.6543138 | 0.6789371 | 0.6245696 | 0.7624859
Ye et al. (2016) | C4–1a | 120 | 3 | 288 | 705.6116 | 1102.14 | 10206.7335 | 0.15 | 0.4081565 | 25.52 | 415.7 | 392 | 137.4478794 | 168.3978 | 197.2284 | 355.3256 | 302.5924 | 293.7822 | 317.692 | 380.5657 | 0.3506323 | 0.4295861 | 0.5031337 | 0.9064429 | 0.7719194 | 0.7494443 | 0.8104387 | 0.970831
Ye et al. (2016) | C4–1b | 120 | 3 | 288 | 705.6116 | 1102.14 | 10206.7335 | 0.15 | 0.4081565 | 25.52 | 415.7 | 391 | 137.4478794 | 168.3978 | 197.2284 | 355.3256 | 302.5924 | 293.7822 | 317.692 | 380.5657 | 0.3515291 | 0.4306848 | 0.5044205 | 0.9087612 | 0.7738937 | 0.7513611 | 0.8125114 | 0.9733139
Lehman and Roeder (2018) | 8 | 508 | 6.35 | 0 | 11900.62 | 10002.39935 | 192669.8 | 0.375 | 0 | 44.7 | 371.8 | 3569 | 1115.668 | 1366.888 | 2906.263 | 3305.087 | 2883.53 | 2864.263 | 2765.919 | 2289.567 | 0.3125995 | 0.3829892 | 0.8143075 | 0.9260541 | 0.8079379 | 0.8025395 | 0.7749843 | 0.6415149
Lehman and Roeder (2018) | 14 | 508 | 6.35 | 0 | 14676.97 | 10002.39935 | 192669.8 | 0.25 | 0 | 59.3 | 382.2 | 3507 | 1146.875 | 1405.123 | 3501.972 | 3881.302 | 3678.203 | 3548.581 | 2909.479 | 2596.71 | 0.3270246 | 0.4006624 | 0.9985664 | 1.10673 | 1.048818 | 1.011857 | 0.8296204 | 0.7404362
Lehman and Roeder (2018) | 15 | 508 | 6.35 | 0 | 14914.92 | 10002.39935 | 192669.8 | 0.25 | 0 | 60.6 | 382.2 | 3541 | 1146.875 | 1405.123 | 3552.067 | 3909.666 | 3716.791 | 3587.404 | 2916.191 | 2602.612 | 0.3238845 | 0.3968153 | 1.003125 | 1.104114 | 1.049644 | 1.013105 | 0.8235502 | 0.7349935
Lehman and Roeder (2018) | 20 | 508 | 6.35 | 0 | 7432.238 | 10002.39935 | 192669.8 | 0.25 | 0 | 19.2 | 391.7 | 3164 | 1175.382 | 1440.049 | 1987.008 | 2826.415 | 2567.72 | 2395.227 | 2701.122 | 2478.635 | 0.3714861 | 0.4551356 | 0.628005 | 0.8933044 | 0.8115423 | 0.7570251 | 0.8537049 | 0.7833865
Xiao et al. (2012) | S11-C1-1 | 160 | 5.5 | 0 | 1434.933 | 2668.215 | 17436.11 | 0.4 | 0 | 25.9 | 377 | 625 | 301.7751165 | 369.7274 | 406.0876 | 555.7103 | 522.7369 | 496.3906 | 640.3756 | 529.9284 | 0.4828401864 | 0.5915639 | 0.6497401 | 0.8891364 | 0.8363791 | 0.794225 | 1.024601 | 0.8478854
Xiao et al. (2012) | S11-C2-1 | 160 | 5.5 | 0 | 1542.601 | 2668.215 | 17436.11 | 0.4 | 0 | 32.4 | 377 | 675 | 301.7751165 | 369.7274 | 427.6417 | 569.6787 | 536.6446 | 512.6064 | 644.7382 | 527.5931 | 0.4470742 | 0.5477443 | 0.6335432 | 0.8439684 | 0.795029 | 0.759417 | 0.9551677 | 0.7816194
Xiao et al. (2012) | S11-C3-1 | 160 | 5.5 | 0 | 1494.564 | 2668.215 | 17436.11 | 0.4 | 0 | 29.5 | 377 | 650 | 301.7751165 | 369.7274 | 418.0252 | 563.6192 | 530.5072 | 505.3717 | 642.8517 | 528.4322 | 0.46426941 | 0.5688114 | 0.6431157 | 0.8671064 | 0.8161649 | 0.7774949 | 0.9890026 | 0.8129726
Xiao et al. (2012) | S21-C1-1 | 166 | 4.4 | 0 | 1247.805 | 2232.6656 | 19408.06134 | 0.4 | 0 | 25.9 | 345 | 515 | 231.0808896 | 283.1146 | 342.4053 | 464.9016 | 419.3877 | 402.5496 | 503.152 | 417.3145 | 0.4487008 | 0.5497371 | 0.6648646 | 0.9027215 | 0.814345 | 0.7816497 | 0.9769942 | 0.8103194
Xiao et al. (2012) | S21-C2-1 | 166 | 4.4 | 0 | 1367.65 | 2232.6656 | 19408.06134 | 0.4 | 0 | 32.4 | 345 | 567.5 | 231.0808896 | 283.1146 | 366.8025 | 480.4498 | 434.7566 | 420.5993 | 508.0079 | 416.8919 | 0.407191 | 0.4988804 | 0.646348 | 0.8466075 | 0.7660909 | 0.7411442 | 0.8951681 | 0.7346113
Xiao et al. (2012) | S21-C3-1 | 166 | 4.4 | 0 | 1314.181 | 2232.6656 | 19408.06134 | 0.4 | 0 | 29.5 | 345 | 525 | 231.0808896 | 283.1146 | 355.9176 | 473.705 | 427.8637 | 412.5464 | 505.9081 | 416.9439 | 0.4401541 | 0.5392659 | 0.6779382 | 0.9022952 | 0.8149784 | 0.7858026 | 0.9636344 | 0.7941789
Xiao et al. (2012) | S31-C1-1 | 165 | 3 | 0 | 1111.158 | 1526.04 | 19855.07 | 0.4 | 0 | 25.9 | 408 | 375 | 186.787296 | 228.8472 | 299.3943 | 403.2886 | 352.1559 | 340.8312 | 415.5089 | 345.2552 | 0.498099456 | 0.6102592 | 0.7983849 | 1.075436 | 0.9390824 | 0.9088833 | 1.108024 | 0.9206806
Xiao et al. (2012) | S31-C2-1 | 165 | 3 | 0 | 1233.763 | 1526.04 | 19855.07 | 0.4 | 0 | 32.4 | 408 | 415 | 186.787296 | 228.8472 | 324.7923 | 419.1949 | 368.2664 | 359.2967 | 420.4767 | 345.8533 | 0.4500899 | 0.551439 | 0.782632 | 1.010108 | 0.8873888 | 0.8657752 | 1.013197 | 0.8333813
Xiao et al. (2012) | S31-C3-1 | 165 | 3 | 0 | 1179.063 | 1526.04 | 19855.07 | 0.4 | 0 | 29.5 | 408 | 385 | 186.787296 | 228.8472 | 313.4609 | 412.2948 | 361.0278 | 351.0583 | 418.3284 | 345.489 | 0.4851618 | 0.5944083 | 0.8141841 | 1.070896 | 0.9377345 | 0.9118397 | 1.086567 | 0.897374
Xiao et al. (2012) | S11-C1-2 | 160 | 5.5 | 466 | 1434.933 | 2668.215 | 17436.11 | 0.4 | 0.3247539 | 25.9 | 377 | 727.5 | 301.7751165 | 369.7274 | 393.7724 | 613.9603 | 522.7369 | 529.728 | 677.2011 | 606.7091 | 0.4148112 | 0.5082164 | 0.5412679 | 0.8439316 | 0.7185388 | 0.7281485 | 0.9308606 | 0.8339645
Xiao et al. (2012) | S11-C2-2 | 160 | 5.5 | 487 | 1542.601 | 2668.215 | 17436.11 | 0.4 | 0.3157007 | 32.4 | 377 | 750 | 301.7751165 | 369.7274 | 415.5358 | 630.5537 | 536.6446 | 547.4462 | 685.9261 | 600.346 | 0.402366822 | 0.4929699 | 0.5540477 | 0.8407382 | 0.7155261 | 0.7299282 | 0.9145682 | 0.8004613
Xiao et al. (2012) | S11-C3-2 | 160 | 5.5 | 470 | 1494.564 | 2668.215 | 17436.11 | 0.4 | 0.314473 | 29.5 | 377 | 780 | 301.7751165 | 369.7274 | 406.3523 | 622.3692 | 530.5072 | 538.9953 | 682.1532 | 601.5777 | 0.386891175 | 0.4740095 | 0.5209645 | 0.7979092 | 0.6801374 | 0.6910196 | 0.8745553 | 0.7712535
Xiao et al. (2012) | S21-C1-2 | 166 | 4.4 | 397 | 1247.805 | 2232.6656 | 19408.06134 | 0.4 | 0.3181587 | 25.9 | 345 | 630 | 231.0808896 | 283.1146 | 333.6549 | 514.5266 | 419.3877 | 430.9508 | 544.1422 | 484.3037 | 0.3667951 | 0.4493883 | 0.5296109 | 0.8167088 | 0.6656947 | 0.6840488 | 0.8637178 | 0.7687361
Xiao et al. (2012) | S21-C2-2 | 166 | 4.4 | 419 | 1367.65 | 2232.6656 | 19408.06134 | 0.4 | 0.306365 | 32.4 | 345 | 653 | 231.0808896 | 283.1146 | 358.1595 | 532.8248 | 434.7566 | 450.5744 | 553.8541 | 481.0665 | 0.3538758 | 0.4335599 | 0.5484832 | 0.8159644 | 0.6657834 | 0.6900067 | 0.8481685 | 0.7367021
Xiao et al. (2012) | S21-C3-2 | 166 | 4.4 | 401 | 1314.181 | 2232.6656 | 19408.06134 | 0.4 | 0.3051331 | 29.5 | 345 | 675 | 231.0808896 | 283.1146 | 347.6972 | 523.83 | 427.8637 | 441.2337 | 549.6544 | 480.9011 | 0.3423421 | 0.419429 | 0.515107 | 0.7760444 | 0.6338721 | 0.6536796 | 0.8143028 | 0.7124461
Xiao et al. (2012) | S31-C1-2 | 165 | 3 | 342 | 1111.158 | 1526.04 | 19855.07 | 0.4 | 0.307787 | 25.9 | 408 | 480 | 186.787296 | 228.8472 | 294.8396 | 446.0386 | 352.1559 | 365.2977 | 457.4432 | 403.8883 | 0.3891402 | 0.476765 | 0.6142492 | 0.9292471 | 0.7336581 | 0.761037 | 0.9530066 | 0.841434
Xiao et al. (2012) | S31-C2-2 | 165 | 3 | 356 | 1233.763 | 1526.04 | 19855.07 | 0.4 | 0.2885481 | 32.4 | 408 | 485 | 186.787296 | 228.8472 | 320.6031 | 463.6949 | 368.2664 | 384.7648 | 467.3787 | 401.2631 | 0.3851284 | 0.4718499 | 0.6610374 | 0.956072 | 0.7593121 | 0.7933294 | 0.9636674 | 0.8273466
Xiao et al. (2012) | S31-C3-2 | 165 | 3 | 344 | 1179.063 | 1526.04 | 19855.07 | 0.4 | 0.2917572 | 29.5 | 408 | 495 | 186.787296 | 228.8472 | 309.3285 | 455.2948 | 361.0278 | 375.6679 | 463.0823 | 401.243 | 0.3773481 | 0.4623175 | 0.624906 | 0.9197874 | 0.7293491 | 0.758925 | 0.9355198 | 0.8105919
Xiao et al. (2012) | S11-C1-3 | 160 | 5.5 | 933 | 1434.933 | 2668.215 | 17436.11 | 0.4 | 0.6502048 | 25.9 | 377 | 702 | 301.7751165 | 369.7274 | 341.8734 | 628.5859 | 522.7369 | 563.137 | 677.2011 | 683.6547 | 0.4298791 | 0.5266772 | 0.4869991 | 0.8954215 | 0.7446395 | 0.8021894 | 0.9646739 | 0.973867
Xiao et al. (2012) | S11-C2-3 | 160 | 5.5 | 975 | 1542.601 | 2668.215 | 17436.11 | 0.4 | 0.6320496 | 32.4 | 377 | 810 | 301.7751165 | 369.7274 | 364.3786 | 648.221 | 536.6446 | 582.3575 | 685.9261 | 673.2483 | 0.3725619 | 0.4564536 | 0.4498501 | 0.8002729 | 0.6625242 | 0.7189598 | 0.8468224 | 0.8311707
Xiao et al. (2012) | S21-C1-3 | 166 | 4.4 | 795 | 1247.805 | 2232.6656 | 19408.06134 | 0.4 | 0.6371188 | 25.9 | 345 | 650 | 231.0808896 | 283.1146 | 296.284 | 528.5485 | 419.3877 | 459.4235 | 544.1422 | 551.4617 | 0.3555091 | 0.4355609 | 0.4558216 | 0.8131515 | 0.6452118 | 0.7068054 | 0.8371418 | 0.8484026
Xiao et al. (2012) | S21-C2-3 | 166 | 4.4 | 838 | 1367.65 | 2232.6656 | 19408.06134 | 0.4 | 0.61273 | 32.4 | 345 | 700 | 231.0808896 | 283.1146 | 321.2961 | 550.4043 | 434.7566 | 480.5494 | 553.8541 | 545.2411 | 0.3301156 | 0.4044494 | 0.4589945 | 0.7862919 | 0.6210808 | 0.6864992 | 0.7912201 | 0.7789158
Xiao et al. (2012) | S31-C1-3 | 165 | 3 | 684 | 1111.158 | 1526.04 | 19855.07 | 0.4 | 0.6155739 | 25.9 | 408 | 545 | 186.787296 | 228.8472 | 273.6621 | 460.1321 | 352.1559 | 389.7643 | 457.4432 | 462.5214 | 0.342729 | 0.4199031 | 0.5021324 | 0.8442791 | 0.6461576 | 0.7151638 | 0.8393453 | 0.8486631
Xiao et al. (2012) | S31-C2-3 | 165 | 3 | 711 | 1233.763 | 1526.04 | 19855.07 | 0.4 | 0.5762856 | 32.4 | 408 | 580 | 186.787296 | 228.8472 | 300.825 | 482.4913 | 368.2664 | 410.1613 | 467.3787 | 456.5173 | 0.3220471 | 0.3945641 | 0.5186638 | 0.8318816 | 0.634942 | 0.7071746 | 0.8058254 | 0.7870988
Xiao et al. (2012) | LtS-S12-C3-1 | 160 | 5.5 | 0 | 1494.564 | 2668.215 | 17436.11 | 0.14 | 0 | 29.5 | 377 | 700 | 301.7751165 | 369.7274 | 423.0758 | 535.4934 | 661.9847 | 587.4796 | 642.8517 | 620.4705 | 0.4311073 | 0.528182 | 0.6043941 | 0.7649906 | 0.9456925 | 0.8392565 | 0.9183596 | 0.8863864
Xiao et al. (2012) | LtS-S22-C3-1 | 166 | 4.4 | 0 | 1314.181 | 2232.6656 | 19408.06134 | 0.14 | 0 | 29.5 | 345 | 650 | 231.0808896 | 283.1146 | 359.6992 | 474.1401 | 533.9027 | 479.5729 | 505.9081 | 499.8839 | 0.3555091 | 0.4355609 | 0.5533834 | 0.7294463 | 0.8213887 | 0.7378044 | 0.7783201 | 0.7690521
Xiao et al. (2012) | LtS-S32-C3-1 | 165 | 3 | 0 | 1179.063 | 1526.04 | 19855.07 | 0.14 | 0 | 29.5 | 408 | 450 | 186.787296 | 228.8472 | 315.3382 | 427.4979 | 450.5026 | 408.0948 | 418.3284 | 421.1058 | 0.41508288 | 0.5085493 | 0.7007516 | 0.9499954 | 1.001117 | 0.9068773 | 0.9296188 | 0.9357907
Xiao et al. (2012) | S22-C1-1 | 166 | 4.4 | 0 | 1247.805 | 2232.6656 | 19408.06134 | 0.14 | 0 | 25.9 | 345 | 525 | 231.0808896 | 283.1146 | 345.7254 | 460.1346 | 523.326 | 467.9519 | 503.152 | 500.6299 | 0.4401541 | 0.5392659 | 0.6585246 | 0.8764469 | 0.9968115 | 0.891337 | 0.9583847 | 0.9535807
Xiao et al. (2012) | S22-C2-1 | 166 | 4.4 | 0 | 1367.65 | 2232.6656 | 19408.06134 | 0.14 | 0 | 32.4 | 345 | 575 | 231.0808896 | 283.1146 | 370.9559 | 484.8704 | 542.5039 | 488.9342 | 508.0079 | 499.7792 | 0.401879808 | 0.4923732 | 0.6451407 | 0.8432529 | 0.943485 | 0.8503204 | 0.883492 | 0.8691812
Xiao et al. (2012) | S22-C3-1 | 166 | 4.4 | 0 | 1314.181 | 2232.6656 | 19408.06134 | 0.14 | 0 | 29.5 | 345 | 562.5 | 231.0808896 | 283.1146 | 359.6992 | 474.1401 | 533.9027 | 479.5729 | 505.9081 | 499.8839 | 0.4108104704 | 0.5033149 | 0.6394653 | 0.8429157 | 0.9491603 | 0.852574 | 0.8993921 | 0.8886824
Xiao et al. (2012) | S32-C1-1 | 165 | 3 | 0 | 1111.158 | 1526.04 | 19855.07 | 0.14 | 0 | 25.9 | 408 | 400 | 186.787296 | 228.8472 | 301.0426 | 413.1699 | 439.432 | 396.2062 | 415.5089 | 420.6353 | 0.46696824 | 0.572118 | 0.7526064 | 1.032925 | 1.09858 | 0.9905154 | 1.038772 | 1.051588
Xiao et al. (2012) | S32-C2-1 | 165 | 3 | 0 | 1233.763 | 1526.04 | 19855.07 | 0.14 | 0 | 32.4 | 408 | 425 | 186.787296 | 228.8472 | 326.8541 | 438.4754 | 459.5352 | 417.6717 | 420.4767 | 421.8391 | 0.43949952 | 0.538464 | 0.7690686 | 1.031707 | 1.081259 | 0.982757 | 0.9893568 | 0.9925626
Xiao et al. (2012) | S32-C3-1 | 165 | 3 | 0 | 1179.063 | 1526.04 | 19855.07 | 0.14 | 0 | 29.5 | 408 | 410 | 186.787296 | 228.8472 | 315.3382 | 427.4979 | 450.5026 | 408.0948 | 418.3284 | 421.1058 | 0.4555788 | 0.5581639 | 0.7691176 | 1.042678 | 1.098787 | 0.9953531 | 1.020313 | 1.027087
Xiao et al. (2012) | S12-C1-2 | 160 | 5.5 | 466 | 1434.933 | 2668.215 | 17436.11 | 0.14 | 0.3247539 | 25.9 | 377 | 900 | 301.7751165 | 369.7274 | 410.3778 | 689.3396 | 652.2887 | 615.7931 | 677.2011 | 778.0409 | 0.335305685 | 0.4108083 | 0.4559754 | 0.7659329 | 0.7247653 | 0.6842145 | 0.7524456 | 0.8644899
Xiao et al. (2012) | S12-C2-2 | 160 | 5.5 | 487 | 1542.601 | 2668.215 | 17436.11 | 0.14 | 0.3157007 | 32.4 | 377 | 1000 | 301.7751165 | 369.7274 | 433.0682 | 719.0621 | 669.6432 | 636.3899 | 685.9261 | 765.2319 | 0.3017751165 | 0.3697274 | 0.4330682 | 0.7190621 | 0.6696432 | 0.6363899 | 0.6859261 | 0.7652319
Xiao et al. (2012) | S12-C3-2 | 160 | 5.5 | 470 | 1494.564 | 2668.215 | 17436.11 | 0.14 | 0.314473 | 29.5 | 377 | 950 | 301.7751165 | 369.7274 | 422.9977 | 703.3506 | 661.9847 | 626.566 | 682.1532 | 767.7115 | 0.317658 | 0.3891868 | 0.4452607 | 0.740369 | 0.696826 | 0.6595431 | 0.718056 | 0.8081173
Xiao et al. (2012) | S22-C1-2 | 166 | 4.4 | 397 | 1247.805 | 2232.6656 | 19408.06134 | 0.14 | 0.3181587 | 25.9 | 345 | 825 | 231.0808896 | 283.1146 | 345.6811 | 601.9204 | 523.326 | 500.9674 | 544.1422 | 635.4783 | 0.280098048 | 0.3431692 | 0.4190074 | 0.7296004 | 0.6343346 | 0.6072333 | 0.6595663 | 0.7702768
Xiao et al. (2012) | S22-C2-2 | 166 | 4.4 | 419 | 1367.65 | 2232.6656 | 19408.06134 | 0.14 | 0.306365 | 32.4 | 345 | 900 | 231.0808896 | 283.1146 | 370.9194 | 634.5133 | 542.5039 | 523.7793 | 553.8541 | 628.9618 | 0.256756544 | 0.3145718 | 0.4121327 | 0.7050148 | 0.6027821 | 0.581977 | 0.6153934 | 0.6988464
Xiao et al. (2012) | S22-C3-2 | 166 | 4.4 | 401 | 1314.181 | 2232.6656 | 19408.06134 | 0.14 | 0.3051331 | 29.5 | 345 | 850 | 231.0808896 | 283.1146 | 359.6866 | 617.3543 | 533.9027 | 512.9211 | 549.6544 | 628.6288 | 0.2718599 | 0.333076 | 0.4231607 | 0.7262992 | 0.6281208 | 0.6034365 | 0.6466522 | 0.7395633
Xiao et al. (2012) | S32-C1-2 | 165 | 3 | 342 | 1111.158 | 1526.04 | 19855.07 | 0.14 | 0.307787 | 25.9 | 408 | 675 | 186.787296 | 228.8472 | 301.0426 | 535.3128 | 439.432 | 424.6478 | 457.4432 | 538.6629 | 0.27672192 | 0.3390329 | 0.445989 | 0.793056 | 0.6510103 | 0.6291078 | 0.6776936 | 0.7980192
Xiao et al. (2012) | S32-C2-2 | 165 | 3 | 356 | 1233.763 | 1526.04 | 19855.07 | 0.14 | 0.2885481 | 32.4 | 408 | 750 | 186.787296 | 228.8472 | 326.8541 | 565.6183 | 459.5352 | 447.2776 | 467.3787 | 533.3784 | 0.249049728 | 0.3051296 | 0.4358055 | 0.7541577 | 0.6127135 | 0.5963701 | 0.6231716 | 0.7111712
Xiao et al. (2012) | S32-C3-2 | 165 | 3 | 344 | 1179.063 | 1526.04 | 19855.07 | 0.14 | 0.2917572 | 29.5 | 408 | 700 | 186.787296 | 228.8472 | 315.3382 | 550.3551 | 450.5026 | 436.7027 | 463.0823 | 533.3379 | 0.266839 | 0.3269246 | 0.4504832 | 0.7862215 | 0.6435752 | 0.623861 | 0.6615461 | 0.7619113
Xiao et al. (2012) | S12-C1-3 | 160 | 5.5 | 933 | 1434.933 | 2668.215 | 17436.11 | 0.14 | 0.6502048 | 25.9 | 377 | 940 | 301.7751165 | 369.7274 | 382.5564 | 731.1271 | 652.2887 | 654.63 | 677.2011 | 932.9312 | 0.3210374 | 0.393327 | 0.4069749 | 0.7777948 | 0.6939242 | 0.6964149 | 0.7204267 | 0.99248
Xiao et al. (2012) | S12-C2-3 | 160 | 5.5 | 975 | 1542.601 | 2668.215 | 17436.11 | 0.14 | 0.6320496 | 32.4 | 377 | 1050 | 301.7751165 | 369.7274 | 405.9152 | 769.5403 | 669.6432 | 676.9732 | 685.9261 | 911.9833 | 0.2874049 | 0.3521214 | 0.3865859 | 0.7328955 | 0.6377554 | 0.6447364 | 0.653263 | 0.8685555
Xiao et al. (2012) | S12-C3-3 | 160 | 5.5 | 940 | 1494.564 | 2668.215 | 17436.11 | 0.14 | 0.6289459 | 29.5 | 377 | 1200 | 301.7751165 | 369.7274 | 397.313 | 752.6766 | 661.9847 | 665.6523 | 682.1532 | 914.9525 | 0.2514793 | 0.3081062 | 0.3310942 | 0.6272305 | 0.5516539 | 0.5547103 | 0.568461 | 0.7624604
Xiao et al. (2012) | S22-C1-3 | 166 | 4.4 | 795 | 1247.805 | 2232.6656 | 19408.06134 | 0.14 | 0.6371188 | 25.9 | 345 | 1025 | 231.0808896 | 283.1146 | 326.5098 | 641.983 | 523.326 | 534.0661 | 544.1422 | 770.6664 | 0.2254448 | 0.2762094 | 0.3185461 | 0.6263249 | 0.510562 | 0.5210401 | 0.5308704 | 0.7518697
Xiao et al. (2012) | S22-C2-3 | 166 | 4.4 | 838 | 1367.65 | 2232.6656 | 19408.06134 | 0.14 | 0.61273 | 32.4 | 345 | 1050 | 231.0808896 | 283.1146 | 352.1769 | 684.7405 | 542.5039 | 558.6244 | 553.8541 | 758.1444 | 0.220077 | 0.269633 | 0.3354066 | 0.6521338 | 0.5166703 | 0.5320233 | 0.5274801 | 0.7220423
Xiao et al. (2012) | S22-C3-3 | 166 | 4.4 | 802 | 1314.181 | 2232.6656 | 19408.06134 | 0.14 | 0.6102662 | 29.5 | 345 | 900 | 231.0808896 | 283.1146 | 342.2599 | 665.9697 | 533.9027 | 546.2692 | 549.6544 | 757.3738 | 0.256756544 | 0.3145718 | 0.3802888 | 0.7399663 | 0.5932252 | 0.6069658 | 0.6107271 | 0.8415264
Xiao et al. (2012) | S32-C1-3 | 165 | 3 | 684 | 1111.158 | 1526.04 | 19855.07 | 0.14 | 0.6155739 | 25.9 | 408 | 765 | 186.787296 | 228.8472 | 293.1652 | 575.58 | 439.432 | 453.0893 | 457.4432 | 656.6906 | 0.2441664 | 0.2991466 | 0.3832225 | 0.7523922 | 0.5744209 | 0.5922737 | 0.5979649 | 0.8584191
Xiao et al. (2012) | S32-C2-3 | 165 | 3 | 711 | 1233.763 | 1526.04 | 19855.07 | 0.14 | 0.5762856 | 32.4 | 408 | 825 | 186.787296 | 228.8472 | 320.0253 | 619.3224 | 459.5352 | 476.8003 | 467.3787 | 644.6044 | 0.2264088 | 0.2773905 | 0.3879095 | 0.7506938 | 0.5570123 | 0.5779398 | 0.5665197 | 0.7813387
Xiao et al. (2012) | S32-C3-3 | 165 | 3 | 688 | 1179.063 | 1526.04 | 19855.07 | 0.14 | 0.5835144 | 29.5 | 408 | 860 | 186.787296 | 228.8472 | 308.617 | 600.1192 | 450.5026 | 465.3106 | 463.0823 | 645.5701 | 0.2171945 | 0.2661014 | 0.3588569 | 0.697813 | 0.5238402 | 0.5410589 | 0.5384678 | 0.7506629
Xu et al. (2009) | Sa-1 | 140 | 3.68 | 0 | 1043.199 | 1575.204864 | 13817.39 | 0.1 | 0 | 35.792 | 364 | 462 | 172.0124 | 210.7453 | 281.4266 | 370.05 | 424.0755 | 379.9044 | 378.3305 | 406.5596 | 0.3723211 | 0.4561587 | 0.6091485 | 0.8009739 | 0.9179124 | 0.8223039 | 0.8188972 | 0.8799992
Xu et al. (2009) | Sa-2 | 140 | 3.68 | 0 | 1043.199 | 1575.204864 | 13817.39 | 0.2 | 0 | 35.792 | 364 | 433.5 | 172.0124 | 210.7453 | 281.4266 | 356.1796 | 385.8392 | 353.7962 | 378.3305 | 341.5355 | 0.396799 | 0.4861484 | 0.6491963 | 0.8216369 | 0.8900559 | 0.8161388 | 0.8727347 | 0.7878558
Xu et al. (2009) | Sa-3 | 140 | 3.68 | 0 | 1043.199 | 1575.204864 | 13817.39 | 0.3 | 0 | 35.792 | 364 | 397.5 | 172.0124 | 210.7453 | 281.4266 | 354.0819 | 353.9277 | 333.7627 | 378.3305 | 319.8608 | 0.4327355 | 0.5301769 | 0.7079914 | 0.8907721 | 0.8903842 | 0.8396545 | 0.9517749 | 0.8046812
Xu et al. (2009) | Sb-1 | 140 | 3.68 | 0 | 1020.516 | 1575.204864 | 13817.39 | 0.1 | 0 | 34.064 | 364 | 484 | 172.0124 | 210.7453 | 276.6513 | 365.3087 | 420.2516 | 375.8086 | 377.4921 | 406.4624 | 0.3553975 | 0.4354242 | 0.5715936 | 0.7547701 | 0.8682884 | 0.7764641 | 0.7799424 | 0.8397983
Xu et al. (2009) | Sb-2 | 140 | 3.68 | 0 | 1020.516 | 1575.204864 | 13817.39 | 0.2 | 0 | 34.064 | 364 | 403 | 172.0124 | 210.7453 | 276.6513 | 352.3866 | 382.36 | 349.9819 | 377.4921 | 341.4785 | 0.4268297 | 0.5229412 | 0.6864797 | 0.8744085 | 0.9487842 | 0.8684414 | 0.9367051 | 0.8473411
Xu et al. (2009) | Sb-3 | 140 | 3.68 | 0 | 1020.516 | 1575.204864 | 13817.39 | 0.3 | 0 | 34.064 | 364 | 374 | 172.0124 | 210.7453 | 276.6513 | 350.9211 | 350.7363 | 330.1644 | 377.4921 | 319.8172 | 0.4599261 | 0.5634901 | 0.7397094 | 0.9382917 | 0.9377975 | 0.8827924 | 1.009337 | 0.8551261
Xu et al. (2009) | Sc-1 | 140 | 3.68 | 0 | 1095.18 | 1575.204864 | 13817.39 | 0.1 | 0 | 39.752 | 364 | 486.5 | 172.0124 | 210.7453 | 292.37 | 380.5416 | 432.9164 | 389.2905 | 380.1785 | 407.0842 | 0.3535712 | 0.4331867 | 0.600966 | 0.7822027 | 0.8898589 | 0.800186 | 0.7814564 | 0.836761
Xu et al. (2009) | Sc-2 | 140 | 3.68 | 0 | 1095.18 | 1575.204864 | 13817.39 | 0.2 | 0 | 39.752 | 364 | 444 | 172.0124 | 210.7453 | 292.37 | 364.5729 | 393.8829 | 362.5372 | 380.1785 | 341.843 | 0.3874153 | 0.4746516 | 0.6584909 | 0.8211102 | 0.8871237 | 0.8165253 | 0.8562579 | 0.7699167
Xu et al. (2009) | Sc-3 | 140 | 3.68 | 0 | 1095.18 | 1575.204864 | 13817.39 | 0.3 | 0 | 39.752 | 364 | 416.5 | 172.0124 | 210.7453 | 292.37 | 361.0764 | 361.3061 | 342.0088 | 380.1785 | 320.0959 | 0.4129949 | 0.5059911 | 0.7019687 | 0.86693 | 0.8674818 | 0.8211495 | 0.9127936 | 0.7685376
Xu et al. (2009) | So-1 | 140 | 3.68 | 0 | 1014.846 | 1575.204864 | 13817.39 | 0.1 | 0 | 33.632 | 364 | 413.5 | 172.0124 | 210.7453 | 275.4575 | 364.1066 | 419.2988 | 374.7847 | 377.2793 | 406.4529 | 0.4159912 | 0.5096622 | 0.6661608 | 0.8805481 | 1.014024 | 0.9063717 | 0.9124045 | 0.9829575
Xu et al. (2009) | So-2 | 140 | 3.68 | 0 | 1014.846 | 1575.204864 | 13817.39 | 0.2 | 0 | 33.632 | 364 | 369.5 | 172.0124 | 210.7453 | 275.4575 | 351.4249 | 381.4932 | 349.0283 | 377.2793 | 341.4729 | 0.4655274 | 0.5703527 | 0.7454871 | 0.9510824 | 1.032458 | 0.9445963 | 1.021053 | 0.9241487
Xu et al. (2009) | So-3 | 140 | 3.68 | 0 | 1014.846 | 1575.204864 | 13817.39 | 0.3 | 0 | 33.632 | 364 | 355 | 172.0124 | 210.7453 | 275.4575 | 350.1197 | 349.9411 | 329.2648 | 377.2793 | 319.8129 | 0.4845419 | 0.5936488 | 0.7759366 | 0.9862526 | 0.9857496 | 0.9275064 | 1.062758 | 0.9008815
Xu et al. (2009) | Ub-1 | 140 | 3.68 | 0 | 1020.516 | 1575.204864 | 13817.39 | 0.1 | 0 | 34.064 | 364 | 444.5 | 172.0124 | 210.7453 | 276.6513 | 365.3087 | 420.2516 | 375.8086 | 377.4921 | 406.4624 | 0.3869795 | 0.4741177 | 0.6223876 | 0.8218419 | 0.9454478 | 0.8454637 | 0.8492512 | 0.9144261
Xu et al. (2009) | Ub-2 | 140 | 3.68 | 0 | 1020.516 | 1575.204864 | 13817.39 | 0.2 | 0 | 34.064 | 364 | 390.5 | 172.0124 | 210.7453 | 276.6513 | 352.3866 | 382.36 | 349.9819 | 377.4921 | 341.4785 | 0.4404926 | 0.5396807 | 0.7084541 | 0.9023985 | 0.979155 | 0.8962405 | 0.9666892 | 0.8744647
Xu et al. (2009) | Ub-3 | 140 | 3.68 | 0 | 1020.516 | 1575.204864 | 13817.39 | 0.3 | 0 | 34.064 | 364 | 366.5 | 172.0124 | 210.7453 | 276.6513 | 350.9211 | 350.7363 | 330.1644 | 377.4921 | 319.8172 | 0.469338 | 0.5750213 | 0.7548467 | 0.9574927 | 0.9569885 | 0.9008577 | 1.029992 | 0.8726253
Xu et al. (2009) | Uc-1 | 140 | 3.68 | 0 | 1095.18 | 1575.204864 | 13817.39 | 0.1 | 0 | 39.752 | 364 | 490 | 172.0124 | 210.7453 | 292.37 | 380.5416 | 432.9164 | 389.2905 | 380.1785 | 407.0842 | 0.3510457 | 0.4300925 | 0.5966734 | 0.7766156 | 0.8835028 | 0.7944704 | 0.7758745 | 0.8307841
Xu et al. (2009) | Uc-2 | 140 | 3.68 | 0 | 1095.18 | 1575.204864 | 13817.39 | 0.2 | 0 | 39.752 | 364 | 410 | 172.0124 | 210.7453 | 292.37 | 364.5729 | 393.8829 | 362.5372 | 380.1785 | 341.843 | 0.4195424 | 0.514013 | 0.7130975 | 0.8892023 | 0.9606901 | 0.8842372 | 0.9272647 | 0.8337634
Xu et al. (2009) | Uo-1 | 140 | 3.68 | 0 | 1014.846 | 1575.204864 | 13817.39 | 0.1 | 0 | 33.632 | 364 | 393 | 172.0124 | 210.7453 | 275.4575 | 364.1066 | 419.2988 | 374.7847 | 377.2793 | 406.4529 | 0.4376905 | 0.5362476 | 0.7009096 | 0.9264799 | 1.066918 | 0.9536506 | 0.9599981 | 1.034231
Xu et al. (2009) | Uo-2 | 140 | 3.68 | 0 | 1014.846 | 1575.204864 | 13817.39 | 0.2 | 0 | 33.632 | 364 | 350.5 | 172.0124 | 210.7453 | 275.4575 | 351.4249 | 381.4932 | 349.0283 | 377.2793 | 341.4729 | 0.4907628 | 0.6012705 | 0.7858987 | 1.002639 | 1.088426 | 0.9958012 | 1.076403 | 0.9742452
Xu et al. (2009) | Uo-3 | 140 | 3.68 | 0 | 1014.846 | 1575.204864 | 13817.39 | 0.3 | 0 | 33.632 | 364 | 335 | 172.0124 | 210.7453 | 275.4575 | 350.1197 | 349.9411 | 329.2648 | 377.2793 | 319.8129 | 0.5134698 | 0.6290905 | 0.8222612 | 1.045133 | 1.0446 | 0.9828799 | 1.126207 | 0.9546655
Xu et al. (2009) | Wa-1 | 165.5 | 2.96 | 0 | 1240.528 | 1510.711776 | 20000.18 | 0.1 | 0 | 35.792 | 371 | 475 | 168.1422 | 206.0037 | 321.579 | 445.1754 | 452.7566 | 411.2263 | 385.9408 | 435.7177 | 0.3539836 | 0.433692 | 0.6770085 | 0.9372114 | 0.9531719 | 0.8657396 | 0.812507 | 0.9173005
Xu et al. (2009) | Wa-2 | 165.5 | 2.96 | 0 | 1240.528 | 1510.711776 | 20000.18 | 0.2 | 0 | 35.792 | 371 | 442 | 168.1422 | 206.0037 | 321.579 | 415.4794 | 411.9343 | 382.9656 | 385.9408 | 356.3061 | 0.3804123 | 0.4660717 | 0.7275543 | 0.9399986 | 0.9319781 | 0.8664379 | 0.8731693 | 0.8061224
Xu et al. (2009) | Wa-3 | 165.5 | 2.96 | 0 | 1240.528 | 1510.711776 | 20000.18 | 0.3 | 0 | 35.792 | 371 | 403.5 | 168.1422 | 206.0037 | 321.579 | 402.8239 | 377.8646 | 361.2803 | 385.9408 | 329.8355 | 0.4167093 | 0.510542 | 0.796974 | 0.9983243 | 0.9364673 | 0.8953663 | 0.9564828 | 0.8174362
Xu et al. (2009) | Wc-1 | 165.5 | 2.96 | 0 | 1315.769 | 1510.711776 | 20000.18 | 0.1 | 0 | 39.752 | 371 | 495 | 168.1422 | 206.0037 | 337.4192 | 460.3617 | 466.1102 | 424.8123 | 388.6157 | 438.294 | 0.3396813 | 0.4161691 | 0.6816549 | 0.9300237 | 0.9416367 | 0.8582068 | 0.7850823 | 0.8854425
Xu et al. (2009) | Wc-2 | 165.5 | 2.96 | 0 | 1315.769 | 1510.711776 | 20000.18 | 0.2 | 0 | 39.752 | 371 | 420 | 168.1422 | 206.0037 | 337.4192 | 427.6284 | 424.0839 | 395.6179 | 388.6157 | 357.8163 | 0.4003386 | 0.490485 | 0.803379 | 1.018163 | 1.009723 | 0.9419475 | 0.9252756 | 0.8519436
Xu et al. (2009) | Wc-3 | 165.5 | 2.96 | 0 | 1315.769 | 1510.711776 | 20000.18 | 0.3 | 0 | 39.752 | 371 | 390 | 168.1422 | 206.0037 | 337.4192 | 412.9481 | 389.0093 | 373.2163 | 388.6157 | 330.9904 | 0.4311339 | 0.5282146 | 0.8651773 | 1.058841 | 0.9974596 | 0.9569648 | 0.9964506 | 0.8486934
Wu and Peng (2020) | C1-K30-N1-P1 | 300 | 3.42 | 696 | 2590.435 | 3184.913304 | 67497.32 | 0.3 | 0.2686807 | 25.12 | 307.6 | 1220 | 293.9038 | 360.0837 | 649.292 | 997.4635 | 723.583 | 750.8981 | 868.5929 | 795.2483 | 0.2409048 | 0.2951506 | 0.5322065 | 0.817593 | 0.5931008 | 0.6154903 | 0.7119614 | 0.6518429
Wu and Peng (2020) | S0-C1-K30-N1-P1 | 300 | 3.42 | 696 | 2590.435 | 3184.913304 | 67497.32 | 0.3 | 0.2686807 | 25.12 | 307.6 | 1239 | 293.9038 | 360.0837 | 649.292 | 997.4635 | 723.583 | 750.8981 | 868.5929 | 795.2483 | 0.2372105 | 0.2906244 | 0.5240452 | 0.8050553 | 0.5840056 | 0.6060518 | 0.7010435 | 0.6418469
Wu and Peng (2020) | S1-A1-C1-K15-N1-P1 | 300 | 3.42 | 745 | 2769.978 | 3184.913304 | 67497.32 | 0.15 | 0.2689552 | 27.92 | 307.6 | 1501 | 293.9038 | 360.0837 | 688.7558 | 1268.227 | 857.1776 | 858.0942 | 883.8284 | 1035.05 | 0.1958053 | 0.2398959 | 0.4588646 | 0.8449216 | 0.571071 | 0.5716817 | 0.5888264 | 0.6895737
Wu and Peng (2020) | S1-A1-C1-K30-N1-P1 | 300 | 3.42 | 749 | 2785.368 | 3184.913304 | 67497.32 | 0.3 | 0.2689053 | 28.16 | 307.6 | 1321 | 293.9038 | 360.0837 | 690.0021 | 1036.991 | 753.1805 | 785.8153 | 885.098 | 803.7322 | 0.2224858 | 0.2725842 | 0.5223332 | 0.7850044 | 0.5701594 | 0.5948639 | 0.6700212 | 0.6084271
Wu and Peng (2020) | S1-A1-C1-K50-N1-P1 | 300 | 3.42 | 753 | 2800.757 | 3184.913304 | 67497.32 | 0.5 | 0.2688559 | 28.4 | 307.6 | 1048 | 293.9038 | 360.0837 | 604.1574 | 939.3735 | 648.2903 | 713.5005 | 886.3622 | 711.275 | 0.2804426 | 0.3435913 | 0.5764861 | 0.8963488 | 0.6185976 | 0.6808211 | 0.8457655 | 0.6786975
Wu and Peng (2020) | S1-A1-C1-K15-N2-P1 | 300 | 3.42 | 1260 | 2769.978 | 3184.913304 | 67497.32 | 0.15 | 0.4548772 | 27.92 | 307.6 | 1762 | 293.9038 | 360.0837 | 683.7297 | 1401.788 | 857.1776 | 900.6186 | 883.8284 | 1206.683 | 0.1668012 | 0.2043608 | 0.3880418 | 0.7955663 | 0.4864799 | 0.5111343 | 0.5016052 | 0.6848374
Wu and Peng (2020) | S1-A1-C1-K30-N2-P1 | 300 | 3.42 | 1268 | 2785.368 | 3184.913304 | 67497.32 | 0.3 | 0.4552362 | 28.16 | 307.6 | 1376 | 293.9038 | 360.0837 | 675.8671 | 1104.184 | 753.1805 | 824.9232 | 885.098 | 910.404 | 0.2135929 | 0.2616887 | 0.4911825 | 0.8024595 | 0.5473696 | 0.5995081 | 0.6432398 | 0.6616308
Wu and Peng (2020) | S1-A1-C1-K50-N2-P1 | 300 | 3.42 | 1275 | 2800.757 | 3184.913304 | 67497.32 | 0.5 | 0.4552341 | 28.4 | 307.6 | 1081 | 293.9038 | 360.0837 | 580.5661 | 979.9377 | 648.2903 | 749.0906 | 886.3622 | 791.8522 | 0.2718814 | 0.3331024 | 0.537064 | 0.9065103 | 0.5997135 | 0.6929608 | 0.8199465 | 0.7325182
Wu and Peng (2020) | S1-A2-C1-K15-N2-P1 | 300 | 3.42 | 1249 | 2744.329 | 3184.913304 | 67497.32 | 0.15 | 0.4551203 | 27.52 | 307.6 | 1727 | 293.9038 | 360.0837 | 678.4331 | 1392.9 | 852.7199 | 895.2516 | 881.7003 | 1204.605 | 0.1701817 | 0.2085024 | 0.3928391 | 0.8065434 | 0.4937579 | 0.5183854 | 0.5105387 | 0.6975132
Wu and Peng (2020) | S1-A2-C1-K30-N2-P1 | 300 | 3.42 | 1256 | 2759.719 | 3184.913304 | 67497.32 | 0.3 | 0.4551189 | 27.76 | 307.6 | 1357 | 293.9038 | 360.0837 | 670.6847 | 1098.434 | 749.2737 | 819.9501 | 882.979 | 908.9088 | 0.2165835 | 0.2653528 | 0.4942408 | 0.8094577 | 0.5521546 | 0.6042374 | 0.6506846 | 0.6697928
Wu and Peng (2020) | S1-A2-C1-K50-N2-P1 | 300 | 3.42 | 1260 | 2769.978 | 3184.913304 | 67497.32 | 0.5 | 0.4548772 | 27.92 | 307.6 | 1085 | 293.9038 | 360.0837 | 575.7912 | 975.0978 | 644.2658 | 743.65 | 883.8284 | 790.4046 | 0.2708791 | 0.3318744 | 0.5306831 | 0.8987076 | 0.5937933 | 0.6853917 | 0.8145884 | 0.7284835
Wu and Peng (2020) | S2-A1-C1-K15-N2-P1 | 300 | 3.42 | 1241 | 2728.94 | 3184.913304 | 67497.32 | 0.15 | 0.4547554 | 27.28 | 307.6 | 1759 | 293.9038 | 360.0837 | 675.2869 | 1387.551 | 850.0472 | 891.9158 | 880.416 | 1202.892 | 0.1670857 | 0.2047093 | 0.3839039 | 0.7888296 | 0.483256 | 0.5070585 | 0.5005207 | 0.68385
Wu and Peng (2020) | S2-A1-C1-K30-N2-P1 | 300 | 3.42 | 1253 | 2754.589 | 3184.913304 | 67497.32 | 0.3 | 0.4548773 | 27.68 | 307.6 | 1411 | 293.9038 | 360.0837 | 669.672 | 1097.281 | 748.4928 | 818.9103 | 882.5534 | 908.4859 | 0.2082947 | 0.2551975 | 0.4746081 | 0.7776619 | 0.5304697 | 0.5803758 | 0.6254808 | 0.6438596
Wu and Peng (2020) | S2-A1-C1-K50-N2-P1 | 300 | 3.42 | 1263 | 2775.108 | 3184.913304 | 67497.32 | 0.5 | 0.4551174 | 28 | 307.6 | 1080 | 293.9038 | 360.0837 | 576.5593 | 975.9063 | 644.9362 | 744.5908 | 884.2522 | 790.7234 | 0.2721331 | 0.3334108 | 0.5338512 | 0.9036169 | 0.5971632 | 0.689436 | 0.8187521 | 0.7321513
Wu and Peng (2020) | S2-A1-C1-K15-N2-P2 | 300 | 3.42 | 1241 | 2728.94 | 3184.913304 | 67497.32 | 0.15 | 0.4547554 | 27.28 | 307.6 | 1627 | 293.9038 | 360.0837 | 675.2869 | 1387.551 | 850.0472 | 891.9158 | 880.416 | 1202.892 | 0.1806415 | 0.2213176 | 0.4150503 | 0.8528281 | 0.522463 | 0.5481966 | 0.5411285 | 0.7393314
Wu and Peng (2020) | S2-A1-C1-K30-N2-P2 | 300 | 3.42 | 1253 | 2754.589 | 3184.913304 | 67497.32 | 0.3 | 0.4548773 | 27.68 | 307.6 | 1323 | 293.9038 | 360.0837 | 669.672 | 1097.281 | 748.4928 | 818.9103 | 882.5534 | 908.4859 | 0.2221495 | 0.2721721 | 0.5061769 | 0.8293885 | 0.5657542 | 0.6189798 | 0.667085 | 0.6866863
Wu and Peng (2020) | S2-A1-C1-K50-N2-P2 | 300 | 3.42 | 1263 | 2775.108 | 3184.913304 | 67497.32 | 0.5 | 0.4551174 | 28 | 307.6 | 1053 | 293.9038 | 360.0837 | 576.5593 | 975.9063 | 644.9362 | 744.5908 | 884.2522 | 790.7234 | 0.2791109 | 0.3419598 | 0.5475397 | 0.9267866 | 0.612475 | 0.7071138 | 0.8397457 | 0.7509244
Wu and Peng (2020) | C2-K30-N1-P1 | 300 | 3.42 | 1231 | 4544.888 | 3184.913304 | 67497.32 | 0.3 | 0.2708538 | 55.6 | 307.6 | 1663 | 293.9038 | 360.0837 | 1056.487 | 1346.031 | 1025.851 | 1101.26 | 1005.544 | 881.5747 | 0.1767311 | 0.2165266 | 0.6352896 | 0.809399 | 0.6168676 | 0.6622127 | 0.6046565 | 0.530111
Wu and Peng (2020) | S0-C2-K30-N1-P1 | 300 | 3.42 | 1139 | 4211.451 | 3184.913304 | 67497.32 | 0.3 | 0.2704531 | 50.4 | 307.6 | 1670 | 293.9038 | 360.0837 | 987.1521 | 1292.175 | 973.7483 | 1041.432 | 985.5298 | 867.22 | 0.1759903 | 0.215619 | 0.5911091 | 0.7737576 | 0.5830828 | 0.623612 | 0.5901376 | 0.5192934
Wu and Peng (2020) | S1-A1-C2-K15-N1-P1 | 300 | 3.42 | 1076 | 3980.61 | 3184.913304 | 67497.32 | 0.15 | 0.2703103 | 46.8 | 307.6 | 1809 | 293.9038 | 360.0837 | 943.5375 | 1598.327 | 1070.57 | 1095.875 | 971.0623 | 1122.467 | 0.1624676 | 0.1990512 | 0.5215796 | 0.883542 | 0.5918019 | 0.6057908 | 0.5367951 | 0.6204901
Wu and Peng (2020) | S1-A1-C2-K30-N1-P1 | 300 | 3.42 | 1062 | 3929.312 | 3184.913304 | 67497.32 | 0.3 | 0.2702763 | 46 | 307.6 | 1465 | 293.9038 | 360.0837 | 928.4359 | 1245.325 | 929.7661 | 990.8723 | 967.7725 | 854.963 | 0.2006169 | 0.2457909 | 0.6337447 | 0.8500512 | 0.6346526 | 0.6763633 | 0.6605956 | 0.5835925
Wu and Peng (2020) | S1-A1-C2-K50-N1-P1 | 300 | 3.42 | 1051 | 3888.274 | 3184.913304 | 67497.32 | 0.5 | 0.2702999 | 45.36 | 307.6 | 1212 | 293.9038 | 360.0837 | 782.0958 | 1080.73 | 792.3181 | 889.9174 | 965.12 | 748.0797 | 0.2424949 | 0.2970987 | 0.6452935 | 0.8916912 | 0.6537278 | 0.7342553 | 0.7963037 | 0.6172274
Wu and Peng (2020) | S1-A1-C2-K15-N2-P1 | 300 | 3.42 | 1821 | 3980.61 | 3184.913304 | 67497.32 | 0.15 | 0.4574676 | 46.8 | 307.6 | 2097 | 293.9038 | 360.0837 | 931.4412 | 1791.468 | 1070.57 | 1157.391 | 971.0623 | 1319.64 | 0.1401544 | 0.1717137 | 0.444178 | 0.8543004 | 0.5105244 | 0.5519272 | 0.4630722 | 0.6292988
Wu and Peng (2020) | S1-A1-C2-K30-N2-P1 | 300 | 3.42 | 1797 | 3929.312 | 3184.913304 | 67497.32 | 0.3 | 0.457332 | 46 | 307.6 | 1715 | 293.9038 | 360.0837 | 906.3751 | 1340.629 | 929.7661 | 1046.256 | 967.7725 | 976.3274 | 0.1713725 | 0.2099613 | 0.5284986 | 0.7817077 | 0.5421377 | 0.610062 | 0.5642988 | 0.5692871
Wu and Peng (2020) | S1-A1-C2-K50-N2-P1 | 300 | 3.42 | 1778 | 3888.274 | 3184.913304 | 67497.32 | 0.5 | 0.4572723 | 45.36 | 307.6 | 1321 | 293.9038 | 360.0837 | 750.3568 | 1137.284 | 792.3181 | 939.4844 | 965.12 | 839.149 | 0.2224858 | 0.2725842 | 0.5680218 | 0.8609266 | 0.5997866 | 0.7111918 | 0.7305981 | 0.6352377
Wu and Peng (2020) | S1-A2-C2-K15-N2-P1 | 300 | 3.42 | 1857 | 4057.557 | 3184.913304 | 67497.32 | 0.15 | 0.4576646 | 48 | 307.6 | 2097 | 293.9038 | 360.0837 | 947.0994 | 1814.728 | 1084.258 | 1173.74 | 975.9447 | 1326.733 | 0.1401544 | 0.1717137 | 0.4516449 | 0.8653926 | 0.5170518 | 0.5597234 | 0.4654005 | 0.6326812
Wu and Peng (2020) | S1-A2-C2-K30-N2-P1 | 300 | 3.42 | 1838 | 4016.519 | 3184.913304 | 67497.32 | 0.3 | 0.4576102 | 47.36 | 307.6 | 1669 | 293.9038 | 360.0837 | 923.8608 | 1357.413 | 943.3488 | 1063.18 | 973.3485 | 981.351 | 0.1760957 | 0.2157482 | 0.5535415 | 0.8133094 | 0.565218 | 0.6370162 | 0.5831926 | 0.5879874
Wu and Peng (2020) | S1-A2-C2-K50-N2-P1 | 300 | 3.42 | 1821 | 3980.61 | 3184.913304 | 67497.32 | 0.5 | 0.4574676 | 46.8 | 307.6 | 1351 | 293.9038 | 360.0837 | 764.73 | 1149.691 | 804.6539 | 955.6698 | 971.0623 | 843.1175 | 0.2175454 | 0.2665312 | 0.5660474 | 0.8509923 | 0.5955988 | 0.7073796 | 0.718773 | 0.6240692
Wu and Peng (2020) | S2-A1-C2-K15-N2-P1 | 300 | 3.42 | 1878 | 4103.725 | 3184.913304 | 67497.32 | 0.15 | 0.457633 | 48.72 | 307.6 | 2085 | 293.9038 | 360.0837 | 956.5087 | 1828.617 | 1092.475 | 1183.5 | 978.8449 | 1330.815 | 0.1409611 | 0.172702 | 0.4587572 | 0.8770346 | 0.5239688 | 0.5676257 | 0.46947 | 0.6382807
Wu and Peng (2020) | S2-A1-C2-K30-N2-P1 | 300 | 3.42 | 1845 | 4031.908 | 3184.913304 | 67497.32 | 0.3 | 0.4575997 | 47.6 | 307.6 | 1714 | 293.9038 | 360.0837 | 926.9558 | 1360.361 | 945.7469 | 1066.149 | 974.3241 | 982.1963 | 0.1714725 | 0.2100838 | 0.5408143 | 0.7936762 | 0.5517777 | 0.6220238 | 0.5684505 | 0.5730434
Wu and Peng (2020) | S2-A1-C2-K50-N2-P1 | 300 | 3.42 | 1816 | 3970.35 | 3184.913304 | 67497.32 | 0.5 | 0.4573904 | 46.64 | 307.6 | 1332 | 293.9038 | 360.0837 | 763.1451 | 1148.318 | 803.2827 | 953.8563 | 970.4066 | 842.6501 | 0.2206485 | 0.2703331 | 0.5729318 | 0.8621005 | 0.6030651 | 0.7161083 | 0.7285335 | 0.6326202
Wu and Peng (2020) | S2-A1-C2-K15-N2-P2 | 300 | 3.42 | 1878 | 4103.725 | 3184.913304 | 67497.32 | 0.15 | 0.457633 | 48.72 | 307.6 | 2115 | 293.9038 | 360.0837 | 956.5087 | 1828.617 | 1092.475 | 1183.5 | 978.8449 | 1330.815 | 0.1389616 | 0.1702523 | 0.45225 | 0.8645944 | 0.5165367 | 0.5595743 | 0.4628108 | 0.6292271
Wu and Peng (2020) | S2-A1-C2-K30-N2-P2 | 300 | 3.42 | 1845 | 4031.908 | 3184.913304 | 67497.32 | 0.3 | 0.4575997 | 47.6 | 307.6 | 1633 | 293.9038 | 360.0837 | 926.9558 | 1360.361 | 945.7469 | 1066.149 | 974.3241 | 982.1963 | 0.1799778 | 0.2205044 | 0.5676398 | 0.8330441 | 0.5791469 | 0.6528774 | 0.5966467 | 0.6014674
Wu and Peng (2020) | S2-A1-C2-K50-N2-P2 | 300 | 3.42 | 1816 | 3970.35 | 3184.913304 | 67497.32 | 0.5 | 0.4573904 | 46.64 | 307.6 | 1376 | 293.9038 | 360.0837 | 763.1451 | 1148.318 | 803.2827 | 953.8563 | 970.4066 | 842.6501 | 0.2135929 | 0.2616887 | 0.5546113 | 0.8345334 | 0.5837811 | 0.6932095 | 0.7052374 | 0.6123911
Nakahara and Tsumura (2014) | N34-64-0 | 166 | 4.89 | 0 | 2515.889 | 2473.779606 | 19166.83 | 0.5 | 0 | 64.4 | 543 | 688 | 402.9787 | 493.7196 | 617.3684 | 821.3241 | 720.2129 | 717.819 | 869.7898 | 680.2092 | 0.5857249 | 0.7176156 | 0.8973378 | 1.193785 | 1.046821 | 1.043341 | 1.264229 | 0.9886762
Nakahara and Tsumura (2014) | N34-64-30 | 166 | 4.89 | 754.7667 | 2515.889 | 2473.779606 | 19166.83 | 0.5 | 0.3 | 64.4 | 543 | 722 | 402.9787 | 493.7196 | 595.3567 | 896.8007 | 720.2129 | 769.2791 | 933.6223 | 753.8528 | 0.5581422 | 0.6838221 | 0.8245938 | 1.242106 | 0.9975248 | 1.065484 | 1.293106 | 1.044118
Nakahara and Tsumura (2014) | N34-49-10 | 165 | 5 | 223.0876 | 2230.876 | 2512 | 18868.63 | 0.5 | 0.1 | 48.5 | 542 | 682 | 408.4512 | 500.4243 | 571.3377 | 825.2481 | 691.679 | 696.9631 | 898.7019 | 712.7318 | 0.5989021 | 0.73376 | 0.8377385 | 1.210041 | 1.014192 | 1.02194 | 1.317745 | 1.045061
Nakahara and Tsumura (2014) | N34-49-20 | 165 | 5 | 446.1753 | 2230.876 | 2512 | 18868.63 | 0.5 | 0.2 | 48.5 | 542 | 692 | 408.4512 | 500.4243 | 564.233 | 847.5569 | 691.679 | 712.1733 | 925.9684 | 737.2877 | 0.5902474 | 0.7231565 | 0.8153657 | 1.224793 | 0.9995362 | 1.029152 | 1.338105 | 1.065445
Nakahara and Tsumura (2014) | N34-49-40 | 165 | 5 | 892.3505 | 2230.876 | 2512 | 18868.63 | 0.5 | 0.4 | 48.5 | 542 | 659 | 408.4512 | 500.4243 | 537.7761 | 892.1744 | 691.679 | 742.5936 | 925.9684 | 786.3996 | 0.6198046 | 0.7593692 | 0.8160486 | 1.353831 | 1.049589 | 1.126849 | 1.405111 | 1.193323
Nakahara and Tsumura (2014) | A34-49-30 | 165 | 5 | 616.5109 | 2055.036 | 2512 | 18868.63 | 0.5 | 0.3 | 48.5 | 472 | 736 | 355.6992 | 435.7939 | 497.6321 | 779.2943 | 615.7024 | 651.854 | 820.4644 | 673.4482 | 0.483287 | 0.5921113 | 0.6761306 | 1.058824 | 0.8365522 | 0.8856711 | 1.114761 | 0.9150112
Nakahara and Tsumura (2014) | N71-66-10 | 160 | 2.27 | 175.8085 | 1758.085 | 1124.267894 | 18980.8 | 0.5 | 0.1 | 66.2 | 502 | 484 | 169.3147 | 207.4402 | 378.0733 | 465.9007 | 392.4612 | 414.2056 | 434.7648 | 333.3716 | 0.3498239 | 0.4285956 | 0.7811432 | 0.9626047 | 0.8108702 | 0.8557968 | 0.8982743 | 0.6887844
Nakahara and Tsumura (2014) | N71-66-15 | 160 | 2.27 | 263.7127 | 1758.085 | 1124.267894 | 18980.8 | 0.5 | 0.15 | 66.2 | 502 | 454 | 169.3147 | 207.4402 | 376.8201 | 474.6911 | 392.4612 | 420.199 | 450.7873 | 342.326 | 0.3729399666 | 0.4569168 | 0.8300002 | 1.045575 | 0.864452 | 0.9255484 | 0.9929236 | 0.7540221
Nakahara and Tsumura (2014) | N71-66-20 | 160 | 2.27 | 351.6169 | 1758.085 | 1124.267894 | 18980.8 | 0.5 | 0.2 | 66.2 | 502 | 500 | 169.3147 | 207.4402 | 375.1147 | 483.4815 | 392.4612 | 426.1923 | 466.8098 | 351.2805 | 0.3386295 | 0.4148805 | 0.7502294 | 0.966963 | 0.7849224 | 0.8523846 | 0.9336197 | 0.7025609
Nakahara and Tsumura (2014) | N71-66-30 | 160 | 2.27 | 527.4254 | 1758.085 | 1124.267894 | 18980.8 | 0.5 | 0.3 | 66.2 | 502 | 428 | 169.3147 | 207.4402 | 370.4212 | 501.0623 | 392.4612 | 438.1789 | 466.8098 | 369.1893 | 0.3955952 | 0.4846735 | 0.86547 | 1.170706 | 0.9169654 | 1.023783 | 1.090677 | 0.8625918
Nakahara and Tsumura (2014) | A71-66-10 | 160 | 2.27 | 172.0984 | 1720.984 | 1124.267894 | 18980.8 | 0.5 | 0.1 | 66.2 | 469 | 494 | 158.1845 | 193.8037 | 366.2389 | 447.2405 | 377.0188 | 398.7754 | 412.5043 | 315.7054 | 0.3202115 | 0.3923153 | 0.7413744 | 0.9053452 | 0.7631959 | 0.8072377 | 0.8350289 | 0.6390797
Nakahara and Tsumura (2014) | A71-66-15 | 160 | 2.27 | 258.1476 | 1720.984 | 1124.267894 | 18980.8 | 0.5 | 0.15 | 66.2 | 469 | 495 | 158.1845 | 193.8037 | 364.9582 | 455.8455 | 377.0188 | 404.6423 | 428.5268 | 324.5041 | 0.3195646 | 0.3915227 | 0.7372893 | 0.9208999 | 0.7616541 | 0.8174591 | 0.8657107 | 0.6555639
Nakahara and Tsumura (2014) | A71-66-20 | 160 | 2.27 | 344.1968 | 1720.984 | 1124.267894 | 18980.8 | 0.5 | 0.2 | 66.2 | 469 | 494 | 158.1845 | 193.8037 | 363.2169 | 464.4504 | 377.0188 | 410.5091 | 444.5493 | 333.3029 | 0.3202115 | 0.3923153 | 0.7352569 | 0.940183 | 0.7631959 | 0.8309901 | 0.8998975 | 0.6747023
Nakahara and Tsumura (2014) | A71-66-30 | 160 | 2.27 | 516.2952 | 1720.984 | 1124.267894 | 18980.8 | 0.5 | 0.3 | 66.2 | 469 | 501 | 158.1845 | 193.8037 | 358.428 | 481.6602 | 377.0188 | 422.2428 | 444.5493 | 350.9004 | 0.3157375 | 0.3868338 | 0.7154252 | 0.9613976 | 0.7525325 | 0.8428001 | 0.887324 | 0.7004001
Kenarangi and Bruneau (2020) | SH2 | 406.4 | 6.35 | 0 | 5095.959 | 7976.59695 | 121732.9 | 0.41 | 0 | 20 | 348.9 | 1943.9 | 834.9104 | 1022.912 | 1355.816 | 1910.044 | 1578.838 | 1535.304 | 1895.749 | 1595.324 | 0.4295028 | 0.5262162 | 0.6974722 | 0.9825833 | 0.8122011 | 0.7898063 | 0.9752298 | 0.820682
Kenarangi and Bruneau (2020) | SH4 | 323.9 | 6.35 | 0 | 4771.985 | 6331.62945 | 76059.98744 | 0.39 | 0 | 31 | 399.9 | 1761.5 | 759.6056 | 930.65 | 1277.562 | 1656.114 | 1476.455 | 1431.323 | 1694.957 | 1400.061 | 0.4312266 | 0.5283281 | 0.7252695 | 0.9401726 | 0.8381803 | 0.8125594 | 0.9622237 | 0.7948116
Li et al. (2017) | E-3.5-0%-0.3-0.2 | 165 | 3.5 | 317.3034 | 1257.198 | 1774.885 | 19606.1015 | 0.3 | 0.2523893 | 36.08 | 329.7 | 367.7 | 175.5539 | 215.0843 | 326.4987 | 462.7604 | 388.9347 | 395.0849 | 448.8546 | 396.9717 | 0.4774378 | 0.584945 | 0.8879486 | 1.258527 | 1.05775 | 1.074476 | 1.220709 | 1.079608
Li et al. (2017) | B-3.5-0%-0.3-0.2 | 165 | 3.5 | 338.111 | 1388.324 | 1774.885 | 19606.1015 | 0.3 | 0.243539 | 43.12 | 329.7 | 431.7 | 175.5539 | 215.0843 | 354.0481 | 483.5107 | 408.3249 | 417.4542 | 457.9662 | 398.1179 | 0.4066571 | 0.4982263 | 0.8201253 | 1.120016 | 0.9458533 | 0.9670006 | 1.060844 | 0.9222096
Li et al. (2017) | E-2.5-0%-0.3-0.2 | 165 | 2.5 | 249.557 | 1078.588 | 1275.625 | 20105.6 | 0.3 | 0.2313738 | 36.08 | 305.3 | 309.4 | 116.8345 | 143.1427 | 268.4705 | 375.4643 | 295.0459 | 304.203 | 333.9061 | 290.9297 | 0.3776163 | 0.4626462 | 0.8677132 | 1.213524 | 0.9536066 | 0.9832031 | 1.079205 | 0.9403027
Li et al. (2017) | B-2.5-0%-0.3-0.2 | 165 | 2.5 | 270.8946 | 1213.054 | 1275.625 | 20105.6 | 0.3 | 0.2233162 | 43.12 | 305.3 | 366.1 | 116.8345 | 143.1427 | 296.7077 | 396.7433 | 315.5963 | 327.1422 | 343.2498 | 294.102 | 0.3191327 | 0.3909935 | 0.8104553 | 1.083702 | 0.8620494 | 0.8935869 | 0.9375848 | 0.8033379
Li et al. (2017) | E-4.25-0%-0.3-0.2 | 165 | 4.25 | 346.1084 | 1361.875 | 2145.20875 | 19235.6 | 0.3 | 0.2541411 | 36.08 | 327.5 | 453.6 | 210.7668 | 258.2262 | 360.7197 | 512.014 | 445.5623 | 448.3084 | 517.4332 | 458.2053 | 0.4646534 | 0.5692818 | 0.7952373 | 1.128779 | 0.9822802 | 0.9883343 | 1.140726 | 1.010153
Li et al. (2017) | B-4.25-0%-0.3-0.2 | 165 | 4.25 | 377.245 | 1490.523 | 2145.20875 | 19235.6 | 0.3 | 0.2530957 | 43.12 | 327.5 | 489.2 | 210.7668 | 258.2262 | 387.4733 | 534.1593 | 464.1896 | 471.0629 | 526.3726 | 459.9887 | 0.4308397 | 0.5278541 | 0.792055 | 1.091904 | 0.9488748 | 0.962925 | 1.075987 | 0.9402876
Li et al. (2017) | D-3.5-0%-0.3-0.2 | 165 | 3.5 | 316.5941 | 1252.728 | 1774.885 | 19606.1015 | 0.3 | 0.2527237 | 35.84 | 329.7 | 391.3 | 175.5539 | 215.0843 | 325.559 | 462.0274 | 388.2798 | 394.3223 | 448.5289 | 396.9499 | 0.4486427 | 0.5496659 | 0.8319933 | 1.18075 | 0.9922817 | 1.007724 | 1.146253 | 1.014439
Li et al. (2017) | A-3.5-0%-0.3-0.2 | 165 | 3.5 | 317.7763 | 1260.178 | 1774.885 | 19606.1015 | 0.3 | 0.2521677 | 36.24 | 329.7 | 411.6 | 175.5539 | 215.0843 | 327.1252 | 463.248 | 389.3714 | 395.5933 | 449.0711 | 396.987 | 0.4265157 | 0.5225565 | 0.7947647 | 1.125481 | 0.9459948 | 0.9611111 | 1.091038 | 0.964497
Li et al. (2017) | F-3.5-0%-0.3-0.2 | 165 | 3.5 | 306.2007 | 1208.026 | 1774.885 | 19606.1015 | 0.3 | 0.2534719 | 33.44 | 329.7 | 372.6 | 175.5539 | 215.0843 | 316.2291 | 454.0423 | 381.7578 | 386.4478 | 445.2105 | 396.2123 | 0.4711591 | 0.5772525 | 0.8487093 | 1.218578 | 1.024578 | 1.037165 | 1.194875 | 1.063372
Li et al. (2017) | C-3.5-0%-0.3-0.2 | 165 | 3.5 | 334.5418 | 1498.589 | 1774.885 | 19606.1015 | 0.3 | 0.2232379 | 49.04 | 329.7 | 463.3 | 175.5539 | 215.0843 | 377.585 | 496.4851 | 424.8538 | 434.6773 | 465.0657 | 396.3769 | 0.3789205 | 0.4642441 | 0.8149903 | 1.071628 | 0.9170166 | 0.9382199 | 1.003811 | 0.8555512
Li et al. (2017) | E-3.5-0%-0.2-0.2 | 165 | 3.5 | 317.3034 | 1257.198 | 1774.885 | 19606.1015 | 0.2 | 0.2523893 | 36.08 | 329.7 | 430.9 | 175.5539 | 215.0843 | 327.7221 | 500.5803 | 424.0025 | 418.7992 | 448.8546 | 440.7928 | 0.4074121 | 0.4991513 | 0.7605527 | 1.161709 | 0.9839929 | 0.9719174 | 1.041668 | 1.022958
Li et al. (2017) | B-3.5-0%-0.2-0.2 | 165 | 3.5 | 338.111 | 1388.324 | 1774.885 | 19606.1015 | 0.2 | 0.243539 | 43.12 | 329.7 | 466.6 | 175.5539 | 215.0843 | 355.3182 | 526.5211 | 445.1411 | 442.5111 | 457.9662 | 442.2917 | 0.3762406 | 0.4609607 | 0.7615049 | 1.128421 | 0.95401 | 0.9483736 | 0.9814963 | 0.9479033
Li et al. (2017) | E-3.5-0%-0.3-0.4 | 165 | 3.5 | 634.6068 | 1257.198 | 1774.885 | 19606.1015 | 0.3 | 0.5047786 | 36.08 | 329.7 | 505.3 | 175.5539 | 215.0843 | 311.4318 | 496.0476 | 388.9347 | 418.9945 | 448.8546 | 452.8723 | 0.347425 | 0.4256566 | 0.6163305 | 0.9816894 | 0.7697104 | 0.8291995 | 0.8882932 | 0.8962445
Li et al. (2017) | B-3.5-0%-0.3-0.4 | 165 | 3.5 | 676.222 | 1388.324 | 1774.885 | 19606.1015 | 0.3 | 0.4870779 | 43.12 | 329.7 | 512.1 | 175.5539 | 215.0843 | 338.6458 | 522.5318 | 408.3249 | 442.9317 | 457.9662 | 453.2513 | 0.3428117 | 0.4200044 | 0.6612883 | 1.020371 | 0.7973538 | 0.864932 | 0.8942905 | 0.8850835
Li et al. (2017) | E-3.5-0%-0.3-0 | 165 | 3.5 | 0 | 1257.198 | 1774.885 | 19606.1015 | 0.3 | 0 | 36.08 | 329.7 | 359.6 | 175.5539 | 215.0843 | 327.7516 | 409.8765 | 388.9347 | 371.1753 | 399.9812 | 341.071 | 0.4881921 | 0.5981209 | 0.9114337 | 1.139812 | 1.081576 | 1.032189 | 1.112295 | 0.9484734
Li et al. (2017) | B-3.5-0%-0.3-0 | 165 | 3.5 | 0 | 1388.324 | 1774.885 | 19606.1015 | 0.3 | 0 | 43.12 | 329.7 | 388.2 | 175.5539 | 215.0843 | 355.357 | 427.1589 | 408.3249 | 391.9767 | 404.537 | 342.9845 | 0.4522253 | 0.5540553 | 0.9153966 | 1.100358 | 1.051842 | 1.009729 | 1.042084 | 0.8835252
Fang et al. (2010) | 1 | 180 | 7 | 511 | 2290.237 | 3802.54 | 21641.7935 | 0.1 | 0.223121 | 60.2 | 276.8 | 1710 | 315.7629216 | 386.8649 | 595.6119 | 977.5045 | 843.3065 | 808.9743 | 770.8959 | 886.1974 | 0.1846567 | 0.2262368 | 0.3483111 | 0.5716401 | 0.4931617 | 0.4730844 | 0.4508163 | 0.5182441
Fang et al. (2010) | 2 | 180 | 8 | 0 | 2207.344 | 4320.64 | 21123.446 | 0.1 | 0 | 50.4 | 276.8 | 1181 | 358.7859456 | 439.5757 | 593.6193 | 727.3079 | 889.8646 | 798.0843 | 779.806 | 801.0471 | 0.3037984 | 0.3722063 | 0.5026412 | 0.6158408 | 0.753484 | 0.6757699 | 0.6602929 | 0.6782787
Fang et al. (2010) | 3 | 180 | 8 | 509 | 2207.344 | 4320.64 | 21123.446 | 0.1 | 0.2305939 | 50.4 | 276.8 | 1550 | 358.7859456 | 439.5757 | 593.6193 | 981.8079 | 889.8646 | 841.7411 | 842.04 | 966.8135 | 0.2314748 | 0.2835972 | 0.3829802 | 0.6334245 | 0.5741062 | 0.5430588 | 0.5432516 | 0.6237507
Fang et al. (2010) | 4 | 180 | 8 | 0 | 2404.003 | 4320.64 | 21123.446 | 0.1 | 0 | 60.2 | 276.8 | 1375 | 358.7859456 | 439.5757 | 635.0212 | 760.7626 | 923.5814 | 833.5946 | 785.5879 | 803.483 | 0.2609352 | 0.3196914 | 0.4618336 | 0.5532819 | 0.6716956 | 0.6062507 | 0.5713367 | 0.5843512
Fang et al. (2010) | 5 | 180 | 8 | 552 | 2404.003 | 4320.64 | 21123.446 | 0.1 | 0.229617 | 60.2 | 276.8 | 1800 | 358.7859456 | 439.5757 | 635.0212 | 1036.763 | 923.5814 | 880.9395 | 853.6039 | 969.9789 | 0.1993255 | 0.2442087 | 0.3527896 | 0.5759792 | 0.5131008 | 0.4894109 | 0.4742244 | 0.5388772
Yang et al. (2022) | C1 | 120 | 4.04 | 0 | 1172.675 | 1471.022176 | 9837.675 | 0.15 | 0 | 39.064 | 549 | 590.6 | 242.2774 | 296.8322 | 333.9316 | 403.9898 | 522.0967 | 463.5688 | 510.0717 | 469.0448 | 0.4102224 | 0.5025944 | 0.5654108 | 0.6840329 | 0.8840108 | 0.7849116 | 0.86365 | 0.7941836
Yang et al. (2022) | C2 | 120 | 4.04 | 0 | 1143.965 | 1471.022176 | 9837.675 | 0.15 | 0 | 35.992 | 549 | 518.4 | 242.2774 | 296.8322 | 327.8874 | 398.8245 | 517.4114 | 458.5779 | 509.0478 | 470.37 | 0.467356 | 0.572593 | 0.6324988 | 0.7693374 | 0.998093 | 0.8846025 | 0.9819595 | 0.9073496
Yang et al. (2022) | C3 | 120 | 4.04 | 0 | 1134.694 | 1471.022176 | 9837.675 | 0.15 | 0 | 35 | 549 | 494.3 | 242.2774 | 296.8322 | 325.9356 | 397.1145 | 515.8677 | 456.9663 | 508.7079 | 470.8678 | 0.4901423 | 0.6005103 | 0.6593881 | 0.8033876 | 1.043633 | 0.9244716 | 1.029148 | 0.9525952
Yang et al. (2022) | C4 | 120 | 4.04 | 223 | 1172.675 | 1471.022176 | 9837.675 | 0.15 | 0.1901635 | 39.064 | 549 | 549.2 | 242.2774 | 296.8322 | 333.9316 | 478.3232 | 522.0967 | 481.9822 | 534.3336 | 526.3642 | 0.4411459 | 0.5404811 | 0.6080328 | 0.8709453 | 0.9506496 | 0.8776079 | 0.9729309 | 0.9584198
Yang et al. (2022) | C5 | 120 | 4.04 | 202 | 1143.965 | 1471.022176 | 9837.675 | 0.15 | 0.1765788 | 35.992 | 549 | 671.6 | 242.2774 | 296.8322 | 327.8874 | 466.1578 | 517.4114 | 475.2574 | 530.6726 | 524.1937 | 0.3607465 | 0.4419777 | 0.4882182 | 0.6941004 | 0.770416 | 0.7076495 | 0.7901617 | 0.7805147
Yang et al. (2022) | C6 | 120 | 4.04 | 191 | 1134.694 | 1471.022176 | 9837.675 | 0.15 | 0.1683273 | 35 | 549 | 621 | 242.2774 | 296.8322 | 325.9356 | 460.7811 | 515.8677 | 472.7375 | 529.0361 | 522.3908 | 0.3901407 | 0.4779907 | 0.524856 | 0.7419986 | 0.8307049 | 0.761252 | 0.85191 | 0.841209
Yang et al. (2022) | C7 | 120 | 4.04 | 447 | 1172.675 | 1471.022176 | 9837.675 | 0.15 | 0.3811797 | 39.064 | 549 | 621.8 | 242.2774 | 296.8322 | 333.3281 | 552.9898 | 522.0967 | 500.4783 | 535.5886 | 583.9405 | 0.3896387 | 0.4773757 | 0.5360696 | 0.8893372 | 0.8396538 | 0.8048863 | 0.8613519 | 0.9391131
Yang et al. (2022) | C8 | 120 | 4.04 | 404 | 1143.965 | 1471.022176 | 9837.675 | 0.15 | 0.3531577 | 35.992 | 549 | 672.9 | 242.2774 | 296.8322 | 327.7195 | 533.4912 | 517.4114 | 491.9369 | 533.5409 | 578.0174 | 0.3600496 | 0.4411238 | 0.4870256 | 0.7928238 | 0.7689276 | 0.7310698 | 0.7928977 | 0.8589944
Yang et al. (2022) | C9 | 120 | 4.04 | 382 | 1134.694 | 1471.022176 | 9837.675 | 0.15 | 0.3366547 | 35 | 549 | 402.4 | 242.2774 | 296.8322 | 325.8955 | 524.4478 | 515.8677 | 488.5087 | 532.8611 | 573.9138 | 0.6020809 | 0.7376547 | 0.8098796 | 1.3033 | 1.281977 | 1.213988 | 1.324207 | 1.426227
Yang et al. (2022) | C10 | 120 | 4.04 | 223 | 1172.675 | 1471.022176 | 9837.675 | 0.5 | 0.1901635 | 39.064 | 549 | 456.5 | 242.2774 | 296.8322 | 310.4907 | 478.6925 | 392.4147 | 397.9777 | 534.3336 | 432.9978 | 0.530728 | 0.6502349 | 0.6801548 | 1.048614 | 0.8596159 | 0.8718021 | 1.170501 | 0.9485165
Yang et al. (2022) | C11 | 120 | 4.04 | 202 | 1143.965 | 1471.022176 | 9837.675 | 0.5 | 0.1765788 | 35.992 | 549 | 458.3 | 242.2774 | 296.8322 | 306.6103 | 473.687 | 388.8931 | 392.4249 | 530.6726 | 431.9849 | 0.5286436 | 0.6476811 | 0.6690165 | 1.033574 | 0.8485557 | 0.8562621 | 1.157915 | 0.942581
Yang et al. (2022) | C12 | 120 | 4.04 | 191 | 1134.694 | 1471.022176 | 9837.675 | 0.5 | 0.1683273 | 35 | 549 | 433.3 | 242.2774 | 296.8322 | 305.5237 | 471.6251 | 387.7328 | 390.3442 | 529.0361 | 431.1435 | 0.5591446 | 0.6850502 | 0.7051089 | 1.088449 | 0.8948369 | 0.9008636 | 1.220946 | 0.9950231
Yang et al. (2022) | C13 | 120 | 6.13 | 268 | 1348.739 | 2191.792534 | 9116.56 | 0.5 | 0.1987041 | 39.064 | 461 | 644.9 | 303.1249 | 371.3812 | 365.0069 | 567.987 | 475.6827 | 480.1765 | 653.3897 | 533.2191 | 0.470034 | 0.575874 | 0.5659899 | 0.8807366 | 0.737607 | 0.7445752 | 1.013164 | 0.8268245
Yang et al. (2022) | C14 | 120 | 6.13 | 247 | 1322.133 | 2191.792534 | 9116.56 | 0.5 | 0.1868193 | 35.992 | 461 | 602.6 | 303.1249 | 371.3812 | 361.958 | 563.1945 | 471.7354 | 474.9258 | 650.1494 | 532.8678 | 0.5030284 | 0.616298 | 0.6006605 | 0.9346075 | 0.7828333 | 0.7881278 | 1.078907 | 0.8842811
Yang et al. (2022) | C15 | 120 | 6.13 | 236 | 1313.542 | 2191.792534 | 9116.56 | 0.5 | 0.1796669 | 35 | 461 | 554.7 | 303.1249 | 371.3812 | 361.2151 | 561.2031 | 470.3842 | 472.9427 | 648.7397 | 532.2653 | 0.5464664 | 0.6695171 | 0.6511901 | 1.011724 | 0.8479974 | 0.8526098 | 1.169533 | 0.9595552
Liu et al. (2021) | t2-0%-0%-0.3-0.2-b | 165 | 2 | 263.5447 | 1207.065 | 1023.64 | 20357.71 | 0.3 | 0.2183352 | 43.92 | 349.4 | 382.8 | 107.2979448 | 131.4588 | 292.4004 | 386.9637 | 304.1609 | 316.309 | 326.5753 | 278.309 | 0.2802977 | 0.3434138 | 0.7638464 | 1.010877 | 0.7945687 | 0.8263035 | 0.8531225 | 0.7270349
Liu et al. (2021) | t3-0%-0%-0.3-0.2-b | 165 | 3 | 319.1255 | 1349.728 | 1526.04 | 19855.07 | 0.3 | 0.2364369 | 43.92 | 341.6 | 461.78 | 156.3885792 | 191.6034 | 339.482 | 458.6364 | 380.6947 | 391.1522 | 421.9917 | 364.7972 | 0.3386647 | 0.4149236 | 0.7351596 | 0.9931924 | 0.824407 | 0.8470531 | 0.9138372 | 0.7899805
Liu et al. (2021) | t4-0%-0%-0.3-0.2-b | 165 | 4 | 387.9891 | 1532.667 | 2022.16 | 19358.71 | 0.3 | 0.2531463 | 43.92 | 358.5 | 551.55 | 217.483308 | 266.4552 | 399.1399 | 548.5226 | 478.1995 | 485.1287 | 541.4509 | 472.5827 | 0.394313 | 0.4831025 | 0.7236695 | 0.994511 | 0.8670103 | 0.8795733 | 0.9816897 | 0.8568265
Liu et al. (2021) | t3-0%-0%-0.2-0.2-b | 165 | 3 | 319.1255 | 1349.728 | 1526.04 | 19855.07 | 0.2 | 0.2364369 | 43.92 | 341.6 | 514.43 | 156.3885792 | 191.6034 | 340.3442 | 503.182 | 415.0196 | 414.6304 | 421.9917 | 407.2691 | 0.3040036 | 0.3724577 | 0.6615949 | 0.9781351 | 0.8067562 | 0.8059997 | 0.8203093 | 0.7916901
Liu et al. (2021) | t3-0%-0%-0.3-0-b | 165 | 3 | 0 | 1349.728 | 1526.04 | 19855.07 | 0.3 | 0 | 43.92 | 341.6 | 417.45 | 156.3885792 | 191.6034 | 340.3452 | 405.4488 | 380.6947 | 367.1053 | 367.3844 | 312.7509 | 0.3746283 | 0.4589853 | 0.8152958 | 0.9712512 | 0.9119528 | 0.8793994 | 0.8800681 | 0.7491936
Liu et al. (2021) | t3-0%-0%-0.3-0.4-b | 165 | 3 | 638.251 | 1349.728 | 1526.04 | 19855.07 | 0.3 | 0.4728738 | 43.92 | 341.6 | 508.58 | 156.3885792 | 191.6034 | 327.632 | 498.3375 | 380.6947 | 415.1991 | 421.9917 | 416.8435 | 0.3075005 | 0.376742 | 0.6442094 | 0.9798605 | 0.7485443 | 0.8163889 | 0.829745 | 0.8196224
Liu et al. (2021) | t3-0%-0%-0.3-0.2-a | 165 | 3 | 293.7436 | 1189.776 | 1526.04 | 19855.07 | 0.3 | 0.2468899 | 35.44 | 341.6 | 404.18 | 156.3885792 | 191.6034 | 305.8681 | 433.3353 | 356.7648 | 363.8653 | 410.8833 | 362.5861 | 0.386928 | 0.4740547 | 0.7567621 | 1.072134 | 0.882688 | 0.9002555 | 1.016585 | 0.8970906
Liu et al. (2021) | t3-0%-0%-0.3-0.2-c | 165 | 3 | 316.6416 | 1452.339 | 1526.04 | 19855.07 | 0.3 | 0.2180218 | 49.36 | 341.6 | 521.4 | 156.3885792 | 191.6034 | 361.3002 | 470.7804 | 396.2402 | 407.2429 | 428.5581 | 363.733 | 0.2999397 | 0.3674788 | 0.6929424 | 0.9029159 | 0.7599544 | 0.7810566 | 0.8219372 | 0.6976083
Liu et al. (2021) | t2-75%-0%-0.3-0.2-b | 165 | 2 | 253.2331 | 1142.083 | 1023.64 | 20357.71 | 0.3 | 0.2217292 | 40.56 | 349.4 | 361.8 | 107.2979448 | 131.4588 | 278.7403 | 376.9314 | 294.1461 | 305.2235 | 322.2067 | 276.5611 | 0.296567 | 0.3633466 | 0.7704265 | 1.041822 | 0.8130075 | 0.8436248 | 0.8905658 | 0.7644032
Liu et al. (2021) | t3-75%-0%-0.3-0.2-b | 165 | 3 | 309.0685 | 1286.351 | 1526.04 | 19855.07 | 0.3 | 0.2402677 | 40.56 | 341.6 | 444.83 | 156.3885792 | 191.6034 | 326.1669 | 448.8518 | 371.1622 | 380.3404 | 417.731 | 363.8004 | 0.3515693 | 0.4307341 | 0.7332394 | 1.009041 | 0.8343912 | 0.8550241 | 0.9390801 | 0.8178415
Liu et al. (2021) | t4-75%-0%-0.3-0.2-b | 165 | 4 | 373.1382 | 1470.874 | 2022.16 | 19358.71 | 0.3 | 0.2536846 | 40.56 | 358.5 | 548.85 | 217.483308 | 266.4552 | 386.261 | 538.1416 | 469.2117 | 474.207 | 537.2967 | 471.6565 | 0.3962527 | 0.4854791 | 0.7037642 | 0.9804895 | 0.8548998 | 0.864001 | 0.97895 | 0.859354
Liu et al. (2021) | t3-75%-0%-0.2-0.2-b | 165 | 3 | 309.0685 | 1286.351 | 1526.04 | 19855.07 | 0.2 | 0.2402677 | 40.56 | 341.6 | 496.2 | 156.3885792 | 191.6034 | 327.0024 | 490.9376 | 404.6277 | 403.1697 | 417.731 | 405.9657 | 0.3151725 | 0.3861415 | 0.6590132 | 0.9893947 | 0.8154528 | 0.8125144 | 0.8418602 | 0.8181493
Liu et al. (2021) | t3-75%-0%-0.3-0-b | 165 | 3 | 0 | 1286.351 | 1526.04 | 19855.07 | 0.3 | 0 | 40.56 | 341.6 | 377.78 | 156.3885792 | 191.6034 | 327.0026 | 397.3403 | 371.1622 | 357.0513 | 365.2541 | 311.6116 | 0.4139673 | 0.5071826 | 0.8655901 | 1.051777 | 0.9824825 | 0.9451303 | 0.9668434 | 0.8248494
Liu et al. (2021) | t3-75%-0%-0.3-0.4-b | 165 | 3 | 618.137 | 1286.351 | 1526.04 | 19855.07 | 0.3 | 0.4805354 | 40.56 | 341.6 | 484.43 | 156.3885792 | 191.6034 | 314.4947 | 485.7815 | 371.1622 | 403.6295 | 417.731 | 415.9893 | 0.3228301 | 0.3955235 | 0.6492056 | 1.00279 | 0.7661834 | 0.8332049 | 0.8623145 | 0.8587191
Liu et al. (2021) | t3-50%-0%-0.3-0.2-b | 165 | 3 | 317.4493 | 1339.165 | 1526.04 | 19855.07 | 0.3 | 0.2370502 | 43.36 | 341.6 | 452.85 | 156.3885792 | 191.6034 | 337.2631 | 457.0255 | 379.1019 | 389.3502 | 421.2932 | 364.6223 | 0.345343 | 0.4231057 | 0.7447568 | 1.009221 | 0.8371467 | 0.8597775 | 0.9303152 | 0.8051724
Liu et al. (2021) | t3-100%-0%-0.3-0.2-b | 165 | 3 | 305.7162 | 1265.225 | 1526.04 | 19855.07 | 0.3 | 0.2416299 | 39.44 | 341.6 | 430.64 | 156.3885792 | 191.6034 | 321.7275 | 445.5235 | 367.9985 | 376.7365 | 416.2718 | 363.4994 | 0.3631539 | 0.4449272 | 0.7470916 | 1.034561 | 0.8545387 | 0.8748292 | 0.9666352 | 0.8440911
Liu et al. (2021) | t3-75%-0%-0.3-0.2-a | 165 | 3 | 278.6694 | 1100.745 | 1526.04 | 19855.07 | 0.3 | 0.2531642 | 30.72 | 341.6 | 431.1 | 156.3885792 | 191.6034 | 287.1585 | 418.1032 | 343.6652 | 348.6059 | 404.117 | 361.7664 | 0.3627664 | 0.4444524 | 0.6661066 | 0.9698519 | 0.7971821 | 0.8086428 | 0.9374088 | 0.8391704
Liu et al. (2021) | t3-75%-0%-0.3-0.2-c | 165 | 3 | 294.3726 | 1312.003 | 1526.04 | 19855.07 | 0.3 | 0.2243687 | 41.92 | 341.6 | 463.8 | 156.3885792 | 191.6034 | 331.8274 | 449.7195 | 375.0134 | 383.3025 | 419.4761 | 361.0645 | 0.3371897 | 0.4131165 | 0.7154536 | 0.9696411 | 0.8085671 | 0.8264392 | 0.9044331 | 0.7784917