## Sheet1
Authors | specimen | D(mm) | t(mm) | P | P0 (kN) | Ast (mm2) | Ac (mm2) | a/D | P/P0 | fc (MPa) | fy (MPa) | Vtest (kN)
Qian et al. (2007) | A1-11 | 194 | 5.5 | 0 | 2086.227 | 3255.4 | 26301.42 | 0.1 | 0 | 40.5 | 330 | 1002
Qian et al. (2007) | B1-11 | 194 | 7.5 | 0 | 2821.648245 | 4392.08 | 25164.2 | 0.1 | 0 | 40.5 | 422 | 1204
Qian et al. (2007) | A1-21 | 194 | 5.5 | 900 | 2086.227 | 3255.4 | 26301.42 | 0.1 | 0.431 | 40.5 | 330 | 1295
Qian et al. (2007) | B1-21 | 194 | 7.5 | 1307 | 2821.648245 | 4392.08 | 25164.2 | 0.1 | 0.463 | 40.5 | 422 | 1618
Qian et al. (2007) | A1-31 | 194 | 5.5 | 1500 | 2086.227 | 3255.4 | 26301.42 | 0.1 | 0.719 | 40.5 | 330 | 1604
Qian et al. (2007) | B1-31 | 194 | 7.5 | 2178 | 2821.648245 | 4392.08 | 25164.2 | 0.1 | 0.772 | 40.5 | 422 | 1832
Qian et al. (2007) | A1-12 | 194 | 5.5 | 0 | 2086.227 | 3255.4 | 26301.42 | 0.15 | 0 | 40.5 | 330 | 905
Qian et al. (2007) | B1-12 | 194 | 7.5 | 0 | 2821.648245 | 4392.08 | 25164.2 | 0.15 | 0 | 40.5 | 422 | 1075
Qian et al. (2007) | A2-11 | 194 | 5.5 | 0 | 2463.521 | 3255.4 | 26301.42 | 0.1 | 0 | 55.6 | 330 | 1118
Qian et al. (2007) | B2-11 | 194 | 7.5 | 0 | 3182.628694 | 4392.08 | 25164.2 | 0.1 | 0 | 55.6 | 422 | 1427
Qian et al. (2007) | A2-21 | 194 | 5.5 | 1019 | 2463.521 | 3255.4 | 26301.42 | 0.1 | 0.414 | 55.6 | 330 | 1608
Qian et al. (2007) | B2-21 | 194 | 7.5 | 1421 | 3182.628694 | 4392.08 | 25164.2 | 0.1 | 0.446 | 55.6 | 422 | 2182
Qian et al. (2007) | A2-31 | 194 | 5.5 | 1698 | 2463.521 | 3255.4 | 26301.42 | 0.1 | 0.689 | 55.6 | 330 | 1659
Qian et al. (2007) | B2-41 | 194 | 7.5 | 947 | 3182.628694 | 4392.08 | 25164.2 | 0.1 | 0.298 | 55.6 | 422 | 1788
Qian et al. (2007) | A2-12 | 194 | 5.5 | 0 | 2463.521 | 3255.4 | 26301.42 | 0.15 | 0 | 55.6 | 330 | 1095
Qian et al. (2007) | B2-12 | 194 | 7.5 | 0 | 3182.628694 | 4392.08 | 25164.2 | 0.15 | 0 | 55.6 | 422 | 1367
Qian et al. (2007) | B2-13 | 194 | 7.5 | 0 | 3182.628694 | 4392.08 | 25164.2 | 0.3 | 0 | 55.6 | 422 | 1283
Qian et al. (2007) | B2-23 | 194 | 7.5 | 1421 | 3182.628694 | 4392.08 | 25164.2 | 0.3 | 0.446 | 55.6 | 422 | 1437
Qian et al. (2007) | A2-33 | 194 | 5.5 | 1698 | 2463.521 | 3255.4 | 26301.42 | 0.3 | 0.689 | 55.6 | 330 | 1319
Qian et al. (2007) | B2-24 | 194 | 7.5 | 1421 | 3182.628694 | 4392.08 | 25164.2 | 0.5 | 0.446 | 55.6 | 422 | 1268
Qian et al. (2007) | A2-34 | 194 | 5.5 | 1698 | 2463.521 | 3255.4 | 26301.42 | 0.5 | 0.689 | 55.6 | 330 | 1048
Qian et al. (2007) | A3-11 | 194 | 5.5 | 0 | 2760.859 | 3255.4 | 26301.42 | 0.1 | 0 | 67.5 | 330 | 1166
Qian et al. (2007) | B3-11 | 194 | 7.5 | 0 | 3467.109975 | 4392.08 | 25164.2 | 0.1 | 0 | 67.5 | 422 | 1453
Qian et al. (2007) | A3-21 | 194 | 5.5 | 1113 | 2760.859 | 3255.4 | 26301.42 | 0.1 | 0.403 | 67.5 | 330 | 1802
Qian et al. (2007) | B3-21 | 194 | 7.5 | 1510 | 3467.109975 | 4392.08 | 25164.2 | 0.1 | 0.436 | 67.5 | 422 | 1898
Qian et al. (2007) | A3-31 | 194 | 5.5 | 1855 | 2760.859 | 3255.4 | 26301.42 | 0.1 | 0.672 | 67.5 | 330 | 1840
Qian et al. (2007) | B3-41 | 194 | 7.5 | 1007 | 3467.109975 | 4392.08 | 25164.2 | 0.1 | 0.29 | 67.5 | 422 | 1691
Qian et al. (2007) | A3-12 | 194 | 5.5 | 0 | 2760.859 | 3255.4 | 26301.42 | 0.15 | 0 | 67.5 | 330 | 1084
Qian et al. (2007) | B3-12 | 194 | 7.5 | 0 | 3467.109975 | 4392.08 | 25164.2 | 0.15 | 0 | 67.5 | 422 | 1206
Ye et al. (2016) | C1–1a | 120 | 2 | 0 | 506.9047 | 741.04 | 10568.01 | 0.15 | 0 | 25.52 | 338.3 | 240
Ye et al. (2016) | C1–1b | 120 | 2 | 0 | 506.9047 | 741.04 | 10568.01 | 0.15 | 0 | 25.52 | 338.3 | 242
Ye et al. (2016) | C1-2a | 120 | 2 | 144 | 506.9047 | 741.04 | 10568.01 | 0.15 | 0.284 | 25.52 | 338.3 | 268
Ye et al. (2016) | C1-2b | 120 | 2 | 144 | 506.9047 | 741.04 | 10568.01 | 0.15 | 0.284 | 25.52 | 338.3 | 252
Ye et al. (2016) | C1-3a | 120 | 2 | 345 | 506.9047 | 741.04 | 10568.01 | 0.15 | 0.681 | 25.52 | 338.3 | 317
Ye et al. (2016) | C1-3b | 120 | 2 | 345 | 506.9047 | 741.04 | 10568.01 | 0.15 | 0.681 | 25.52 | 338.3 | 319
Ye et al. (2016) | C1-4a | 120 | 2 | 431 | 506.9047 | 741.04 | 10568.01 | 0.15 | 0.85 | 25.52 | 338.3 | 332
Ye et al. (2016) | C1-4b | 120 | 2 | 431 | 506.9047 | 741.04 | 10568.01 | 0.15 | 0.85 | 25.52 | 338.3 | 317
Ye et al. (2016) | C2–1a | 120 | 2 | 288 | 506.9047 | 741.04 | 10568.01 | 0.075 | 0.568 | 25.52 | 338.3 | 462
Ye et al. (2016) | C2–1b | 120 | 2 | 288 | 506.9047 | 741.04 | 10568.01 | 0.075 | 0.568 | 25.52 | 338.3 | 433
Ye et al. (2016) | C2–2a | 120 | 2 | 288 | 506.9047 | 741.04 | 10568.01 | 0.15 | 0.568 | 25.52 | 338.3 | 288
Ye et al. (2016) | C2–2b | 120 | 2 | 288 | 506.9047 | 741.04 | 10568.01 | 0.15 | 0.568 | 25.52 | 338.3 | 285
Ye et al. (2016) | C3–1a | 120 | 2 | 288 | 711.7127 | 741.04 | 10568.01 | 0.15 | 0.405 | 45.92 | 338.3 | 352
Ye et al. (2016) | C3–1b | 120 | 2 | 288 | 711.7127 | 741.04 | 10568.01 | 0.15 | 0.405 | 45.92 | 338.3 | 336
Ye et al. (2016) | C4–1a | 120 | 3 | 288 | 705.6116 | 1102.14 | 10206.73 | 0.15 | 0.408 | 25.52 | 415.7 | 392
Ye et al. (2016) | C4–1b | 120 | 3 | 288 | 705.6116 | 1102.14 | 10206.73 | 0.15 | 0.408 | 25.52 | 415.7 | 391
Lehman and Roeder (2018) | 8 | 508 | 6.35 | 0 | 11900.62 | 10002.4 | 192669.84 | 0.375 | 0 | 44.7 | 371.8 | 3569
Lehman and Roeder (2018) | 14 | 508 | 6.35 | 0 | 14676.97 | 10002.4 | 192669.84 | 0.25 | 0 | 59.3 | 382.2 | 3507
Lehman and Roeder (2018) | 15 | 508 | 6.35 | 0 | 14914.92 | 10002.4 | 192669.84 | 0.25 | 0 | 60.6 | 382.2 | 3541
Lehman and Roeder (2018) | 20 | 508 | 6.35 | 0 | 7432.238 | 10002.4 | 192669.84 | 0.25 | 0 | 19.2 | 391.7 | 3164
Xiao et al. (2012) | S11-C1-1 | 160 | 5.5 | 0 | 1434.933 | 2668.22 | 17436.11 | 0.4 | 0 | 25.9 | 377 | 625
Xiao et al. (2012) | S11-C2-1 | 160 | 5.5 | 0 | 1542.601 | 2668.22 | 17436.11 | 0.4 | 0 | 32.4 | 377 | 675
Xiao et al. (2012) | S11-C3-1 | 160 | 5.5 | 0 | 1494.564 | 2668.22 | 17436.11 | 0.4 | 0 | 29.5 | 377 | 650
Xiao et al. (2012) | S21-C1-1 | 166 | 4.4 | 0 | 1247.805 | 2232.67 | 19408.06 | 0.4 | 0 | 25.9 | 345 | 515
Xiao et al. (2012) | S21-C2-1 | 166 | 4.4 | 0 | 1367.65 | 2232.67 | 19408.06 | 0.4 | 0 | 32.4 | 345 | 567.5
Xiao et al. (2012) | S21-C3-1 | 166 | 4.4 | 0 | 1314.181 | 2232.67 | 19408.06 | 0.4 | 0 | 29.5 | 345 | 525
Xiao et al. (2012) | S31-C1-1 | 165 | 3 | 0 | 1111.158 | 1526.04 | 19855.07 | 0.4 | 0 | 25.9 | 408 | 375
Xiao et al. (2012) | S31-C2-1 | 165 | 3 | 0 | 1233.763 | 1526.04 | 19855.07 | 0.4 | 0 | 32.4 | 408 | 415
Xiao et al. (2012) | S31-C3-1 | 165 | 3 | 0 | 1179.063 | 1526.04 | 19855.07 | 0.4 | 0 | 29.5 | 408 | 385
Xiao et al. (2012) | S11-C1-2 | 160 | 5.5 | 466 | 1434.933 | 2668.22 | 17436.11 | 0.4 | 0.325 | 25.9 | 377 | 727.5
Xiao et al. (2012) | S11-C2-2 | 160 | 5.5 | 487 | 1542.601 | 2668.22 | 17436.11 | 0.4 | 0.316 | 32.4 | 377 | 750
Xiao et al. (2012) | S11-C3-2 | 160 | 5.5 | 470 | 1494.564 | 2668.22 | 17436.11 | 0.4 | 0.314 | 29.5 | 377 | 780
Xiao et al. (2012) | S21-C1-2 | 166 | 4.4 | 397 | 1247.805 | 2232.67 | 19408.06 | 0.4 | 0.318 | 25.9 | 345 | 630
Xiao et al. (2012) | S21-C2-2 | 166 | 4.4 | 419 | 1367.65 | 2232.67 | 19408.06 | 0.4 | 0.306 | 32.4 | 345 | 653
Xiao et al. (2012) | S21-C3-2 | 166 | 4.4 | 401 | 1314.181 | 2232.67 | 19408.06 | 0.4 | 0.305 | 29.5 | 345 | 675
Xiao et al. (2012) | S31-C1-2 | 165 | 3 | 342 | 1111.158 | 1526.04 | 19855.07 | 0.4 | 0.308 | 25.9 | 408 | 480
Xiao et al. (2012) | S31-C2-2 | 165 | 3 | 356 | 1233.763 | 1526.04 | 19855.07 | 0.4 | 0.289 | 32.4 | 408 | 485
Xiao et al. (2012) | S31-C3-2 | 165 | 3 | 344 | 1179.063 | 1526.04 | 19855.07 | 0.4 | 0.292 | 29.5 | 408 | 495
Xiao et al. (2012) | S11-C1-3 | 160 | 5.5 | 933 | 1434.933 | 2668.22 | 17436.11 | 0.4 | 0.65 | 25.9 | 377 | 702
Xiao et al. (2012) | S11-C2-3 | 160 | 5.5 | 975 | 1542.601 | 2668.22 | 17436.11 | 0.4 | 0.632 | 32.4 | 377 | 810
Xiao et al. (2012) | S21-C1-3 | 166 | 4.4 | 795 | 1247.805 | 2232.67 | 19408.06 | 0.4 | 0.637 | 25.9 | 345 | 650
Xiao et al. (2012) | S21-C2-3 | 166 | 4.4 | 838 | 1367.65 | 2232.67 | 19408.06 | 0.4 | 0.613 | 32.4 | 345 | 700
Xiao et al. (2012) | S31-C1-3 | 165 | 3 | 684 | 1111.158 | 1526.04 | 19855.07 | 0.4 | 0.616 | 25.9 | 408 | 545
Xiao et al. (2012) | S31-C2-3 | 165 | 3 | 711 | 1233.763 | 1526.04 | 19855.07 | 0.4 | 0.576 | 32.4 | 408 | 580
Xiao et al. (2012) | LtS-S12-C3-1 | 160 | 5.5 | 0 | 1494.564 | 2668.22 | 17436.11 | 0.14 | 0 | 29.5 | 377 | 700
Xiao et al. (2012) | LtS-S22-C3-1 | 166 | 4.4 | 0 | 1314.181 | 2232.67 | 19408.06 | 0.14 | 0 | 29.5 | 345 | 650
Xiao et al. (2012) | LtS-S32-C3-1 | 165 | 3 | 0 | 1179.063 | 1526.04 | 19855.07 | 0.14 | 0 | 29.5 | 408 | 450
Xiao et al. (2012) | S22-C1-1 | 166 | 4.4 | 0 | 1247.805 | 2232.67 | 19408.06 | 0.14 | 0 | 25.9 | 345 | 525
Xiao et al. (2012) | S22-C2-1 | 166 | 4.4 | 0 | 1367.65 | 2232.67 | 19408.06 | 0.14 | 0 | 32.4 | 345 | 575
Xiao et al. (2012) | S22-C3-1 | 166 | 4.4 | 0 | 1314.181 | 2232.67 | 19408.06 | 0.14 | 0 | 29.5 | 345 | 562.5
Xiao et al. (2012) | S32-C1-1 | 165 | 3 | 0 | 1111.158 | 1526.04 | 19855.07 | 0.14 | 0 | 25.9 | 408 | 400
Xiao et al. (2012) | S32-C2-1 | 165 | 3 | 0 | 1233.763 | 1526.04 | 19855.07 | 0.14 | 0 | 32.4 | 408 | 425
Xiao et al. (2012) | S32-C3-1 | 165 | 3 | 0 | 1179.063 | 1526.04 | 19855.07 | 0.14 | 0 | 29.5 | 408 | 410
Xiao et al. (2012) | S12-C1-2 | 160 | 5.5 | 466 | 1434.933 | 2668.22 | 17436.11 | 0.14 | 0.325 | 25.9 | 377 | 900
Xiao et al. (2012) | S12-C2-2 | 160 | 5.5 | 487 | 1542.601 | 2668.22 | 17436.11 | 0.14 | 0.316 | 32.4 | 377 | 1000
Xiao et al. (2012) | S12-C3-2 | 160 | 5.5 | 470 | 1494.564 | 2668.22 | 17436.11 | 0.14 | 0.314 | 29.5 | 377 | 950
Xiao et al. (2012) | S22-C1-2 | 166 | 4.4 | 397 | 1247.805 | 2232.67 | 19408.06 | 0.14 | 0.318 | 25.9 | 345 | 825
Xiao et al. (2012) | S22-C2-2 | 166 | 4.4 | 419 | 1367.65 | 2232.67 | 19408.06 | 0.14 | 0.306 | 32.4 | 345 | 900
Xiao et al. (2012) | S22-C3-2 | 166 | 4.4 | 401 | 1314.181 | 2232.67 | 19408.06 | 0.14 | 0.305 | 29.5 | 345 | 850
Xiao et al. (2012) | S32-C1-2 | 165 | 3 | 342 | 1111.158 | 1526.04 | 19855.07 | 0.14 | 0.308 | 25.9 | 408 | 675
Xiao et al. (2012) | S32-C2-2 | 165 | 3 | 356 | 1233.763 | 1526.04 | 19855.07 | 0.14 | 0.289 | 32.4 | 408 | 750
Xiao et al. (2012) | S32-C3-2 | 165 | 3 | 344 | 1179.063 | 1526.04 | 19855.07 | 0.14 | 0.292 | 29.5 | 408 | 700
Xiao et al. (2012) | S12-C1-3 | 160 | 5.5 | 933 | 1434.933 | 2668.22 | 17436.11 | 0.14 | 0.65 | 25.9 | 377 | 940
Xiao et al. (2012) | S12-C2-3 | 160 | 5.5 | 975 | 1542.601 | 2668.22 | 17436.11 | 0.14 | 0.632 | 32.4 | 377 | 1050
Xiao et al. (2012) | S12-C3-3 | 160 | 5.5 | 940 | 1494.564 | 2668.22 | 17436.11 | 0.14 | 0.629 | 29.5 | 377 | 1200
Xiao et al. (2012) | S22-C1-3 | 166 | 4.4 | 795 | 1247.805 | 2232.67 | 19408.06 | 0.14 | 0.637 | 25.9 | 345 | 1025
Xiao et al. (2012) | S22-C2-3 | 166 | 4.4 | 838 | 1367.65 | 2232.67 | 19408.06 | 0.14 | 0.613 | 32.4 | 345 | 1050
Xiao et al. (2012) | S22-C3-3 | 166 | 4.4 | 802 | 1314.181 | 2232.67 | 19408.06 | 0.14 | 0.61 | 29.5 | 345 | 900
Xiao et al. (2012) | S32-C1-3 | 165 | 3 | 684 | 1111.158 | 1526.04 | 19855.07 | 0.14 | 0.616 | 25.9 | 408 | 765
Xiao et al. (2012) | S32-C2-3 | 165 | 3 | 711 | 1233.763 | 1526.04 | 19855.07 | 0.14 | 0.576 | 32.4 | 408 | 825
Xiao et al. (2012) | S32-C3-3 | 165 | 3 | 688 | 1179.063 | 1526.04 | 19855.07 | 0.14 | 0.584 | 29.5 | 408 | 860
Xu et al. (2009) | Sa-1 | 140 | 3.68 | 0 | 1043.199 | 1575.2 | 13817.39 | 0.1 | 0 | 35.792 | 364 | 462
Xu et al. (2009) | Sa-2 | 140 | 3.68 | 0 | 1043.199 | 1575.2 | 13817.39 | 0.2 | 0 | 35.792 | 364 | 433.5
Xu et al. (2009) | Sa-3 | 140 | 3.68 | 0 | 1043.199 | 1575.2 | 13817.39 | 0.3 | 0 | 35.792 | 364 | 397.5
Xu et al. (2009) | Sb-1 | 140 | 3.68 | 0 | 1020.516 | 1575.2 | 13817.39 | 0.1 | 0 | 34.064 | 364 | 484
Xu et al. (2009) | Sb-2 | 140 | 3.68 | 0 | 1020.516 | 1575.2 | 13817.39 | 0.2 | 0 | 34.064 | 364 | 403
Xu et al. (2009) | Sb-3 | 140 | 3.68 | 0 | 1020.516 | 1575.2 | 13817.39 | 0.3 | 0 | 34.064 | 364 | 374
Xu et al. (2009) | Sc-1 | 140 | 3.68 | 0 | 1095.18 | 1575.2 | 13817.39 | 0.1 | 0 | 39.752 | 364 | 486.5
Xu et al. (2009) | Sc-2 | 140 | 3.68 | 0 | 1095.18 | 1575.2 | 13817.39 | 0.2 | 0 | 39.752 | 364 | 444
Xu et al. (2009) | Sc-3 | 140 | 3.68 | 0 | 1095.18 | 1575.2 | 13817.39 | 0.3 | 0 | 39.752 | 364 | 416.5
Xu et al. (2009) | So-1 | 140 | 3.68 | 0 | 1014.846 | 1575.2 | 13817.39 | 0.1 | 0 | 33.632 | 364 | 413.5
Xu et al. (2009) | So-2 | 140 | 3.68 | 0 | 1014.846 | 1575.2 | 13817.39 | 0.2 | 0 | 33.632 | 364 | 369.5
Xu et al. (2009) | So-3 | 140 | 3.68 | 0 | 1014.846 | 1575.2 | 13817.39 | 0.3 | 0 | 33.632 | 364 | 355
Xu et al. (2009) | Ub-1 | 140 | 3.68 | 0 | 1020.516 | 1575.2 | 13817.39 | 0.1 | 0 | 34.064 | 364 | 444.5
Xu et al. (2009) | Ub-2 | 140 | 3.68 | 0 | 1020.516 | 1575.2 | 13817.39 | 0.2 | 0 | 34.064 | 364 | 390.5
Xu et al. (2009) | Ub-3 | 140 | 3.68 | 0 | 1020.516 | 1575.2 | 13817.39 | 0.3 | 0 | 34.064 | 364 | 366.5
Xu et al. (2009) | Uc-1 | 140 | 3.68 | 0 | 1095.18 | 1575.2 | 13817.39 | 0.1 | 0 | 39.752 | 364 | 490
Xu et al. (2009) | Uc-2 | 140 | 3.68 | 0 | 1095.18 | 1575.2 | 13817.39 | 0.2 | 0 | 39.752 | 364 | 410
Xu et al. (2009) | Uo-1 | 140 | 3.68 | 0 | 1014.846 | 1575.2 | 13817.39 | 0.1 | 0 | 33.632 | 364 | 393
Xu et al. (2009) | Uo-2 | 140 | 3.68 | 0 | 1014.846 | 1575.2 | 13817.39 | 0.2 | 0 | 33.632 | 364 | 350.5
Xu et al. (2009) | Uo-3 | 140 | 3.68 | 0 | 1014.846 | 1575.2 | 13817.39 | 0.3 | 0 | 33.632 | 364 | 335
Xu et al. (2009) | Wa-1 | 165.5 | 2.96 | 0 | 1240.528 | 1510.71 | 20000.18 | 0.1 | 0 | 35.792 | 371 | 475
Xu et al. (2009) | Wa-2 | 165.5 | 2.96 | 0 | 1240.528 | 1510.71 | 20000.18 | 0.2 | 0 | 35.792 | 371 | 442
Xu et al. (2009) | Wa-3 | 165.5 | 2.96 | 0 | 1240.528 | 1510.71 | 20000.18 | 0.3 | 0 | 35.792 | 371 | 403.5
Xu et al. (2009) | Wc-1 | 165.5 | 2.96 | 0 | 1315.769 | 1510.71 | 20000.18 | 0.1 | 0 | 39.752 | 371 | 495
Xu et al. (2009) | Wc-2 | 165.5 | 2.96 | 0 | 1315.769 | 1510.71 | 20000.18 | 0.2 | 0 | 39.752 | 371 | 420
Xu et al. (2009) | Wc-3 | 165.5 | 2.96 | 0 | 1315.769 | 1510.71 | 20000.18 | 0.3 | 0 | 39.752 | 371 | 390
Wu and Peng (2020) | C1-K30-N1-P1 | 300 | 3.42 | 696 | 2590.435 | 3184.91 | 67497.32 | 0.3 | 0.269 | 25.12 | 307.6 | 1220
Wu and Peng (2020) | S0-C1-K30-N1-P1 | 300 | 3.42 | 696 | 2590.435 | 3184.91 | 67497.32 | 0.3 | 0.269 | 25.12 | 307.6 | 1239
Wu and Peng (2020) | S1-A1-C1-K15-N1-P1 | 300 | 3.42 | 745 | 2769.978 | 3184.91 | 67497.32 | 0.15 | 0.269 | 27.92 | 307.6 | 1501
Wu and Peng (2020) | S1-A1-C1-K30-N1-P1 | 300 | 3.42 | 749 | 2785.368 | 3184.91 | 67497.32 | 0.3 | 0.269 | 28.16 | 307.6 | 1321
Wu and Peng (2020) | S1-A1-C1-K50-N1-P1 | 300 | 3.42 | 753 | 2800.757 | 3184.91 | 67497.32 | 0.5 | 0.269 | 28.4 | 307.6 | 1048
Wu and Peng (2020) | S1-A1-C1-K15-N2-P1 | 300 | 3.42 | 1260 | 2769.978 | 3184.91 | 67497.32 | 0.15 | 0.455 | 27.92 | 307.6 | 1762
Wu and Peng (2020) | S1-A1-C1-K30-N2-P1 | 300 | 3.42 | 1268 | 2785.368 | 3184.91 | 67497.32 | 0.3 | 0.455 | 28.16 | 307.6 | 1376
Wu and Peng (2020) | S1-A1-C1-K50-N2-P1 | 300 | 3.42 | 1275 | 2800.757 | 3184.91 | 67497.32 | 0.5 | 0.455 | 28.4 | 307.6 | 1081
Wu and Peng (2020) | S1-A2-C1-K15-N2-P1 | 300 | 3.42 | 1249 | 2744.329 | 3184.91 | 67497.32 | 0.15 | 0.455 | 27.52 | 307.6 | 1727
Wu and Peng (2020) | S1-A2-C1-K30-N2-P1 | 300 | 3.42 | 1256 | 2759.719 | 3184.91 | 67497.32 | 0.3 | 0.455 | 27.76 | 307.6 | 1357
Wu and Peng (2020) | S1-A2-C1-K50-N2-P1 | 300 | 3.42 | 1260 | 2769.978 | 3184.91 | 67497.32 | 0.5 | 0.455 | 27.92 | 307.6 | 1085
Wu and Peng (2020) | S2-A1-C1-K15-N2-P1 | 300 | 3.42 | 1241 | 2728.94 | 3184.91 | 67497.32 | 0.15 | 0.455 | 27.28 | 307.6 | 1759
Wu and Peng (2020) | S2-A1-C1-K30-N2-P1 | 300 | 3.42 | 1253 | 2754.589 | 3184.91 | 67497.32 | 0.3 | 0.455 | 27.68 | 307.6 | 1411
Wu and Peng (2020) | S2-A1-C1-K50-N2-P1 | 300 | 3.42 | 1263 | 2775.108 | 3184.91 | 67497.32 | 0.5 | 0.455 | 28 | 307.6 | 1080
Wu and Peng (2020) | S2-A1-C1-K15-N2-P2 | 300 | 3.42 | 1241 | 2728.94 | 3184.91 | 67497.32 | 0.15 | 0.455 | 27.28 | 307.6 | 1627
Wu and Peng (2020) | S2-A1-C1-K30-N2-P2 | 300 | 3.42 | 1253 | 2754.589 | 3184.91 | 67497.32 | 0.3 | 0.455 | 27.68 | 307.6 | 1323
Wu and Peng (2020) | S2-A1-C1-K50-N2-P2 | 300 | 3.42 | 1263 | 2775.108 | 3184.91 | 67497.32 | 0.5 | 0.455 | 28 | 307.6 | 1053
Wu and Peng (2020) | C2-K30-N1-P1 | 300 | 3.42 | 1231 | 4544.888 | 3184.91 | 67497.32 | 0.3 | 0.271 | 55.6 | 307.6 | 1663
Wu and Peng (2020) | S0-C2-K30-N1-P1 | 300 | 3.42 | 1139 | 4211.451 | 3184.91 | 67497.32 | 0.3 | 0.27 | 50.4 | 307.6 | 1670
Wu and Peng (2020) | S1-A1-C2-K15-N1-P1 | 300 | 3.42 | 1076 | 3980.61 | 3184.91 | 67497.32 | 0.15 | 0.27 | 46.8 | 307.6 | 1809
Wu and Peng (2020) | S1-A1-C2-K30-N1-P1 | 300 | 3.42 | 1062 | 3929.312 | 3184.91 | 67497.32 | 0.3 | 0.27 | 46 | 307.6 | 1465
Wu and Peng (2020) | S1-A1-C2-K50-N1-P1 | 300 | 3.42 | 1051 | 3888.274 | 3184.91 | 67497.32 | 0.5 | 0.27 | 45.36 | 307.6 | 1212
Wu and Peng (2020) | S1-A1-C2-K15-N2-P1 | 300 | 3.42 | 1821 | 3980.61 | 3184.91 | 67497.32 | 0.15 | 0.457 | 46.8 | 307.6 | 2097
Wu and Peng (2020) | S1-A1-C2-K30-N2-P1 | 300 | 3.42 | 1797 | 3929.312 | 3184.91 | 67497.32 | 0.3 | 0.457 | 46 | 307.6 | 1715
Wu and Peng (2020) | S1-A1-C2-K50-N2-P1 | 300 | 3.42 | 1778 | 3888.274 | 3184.91 | 67497.32 | 0.5 | 0.457 | 45.36 | 307.6 | 1321
Wu and Peng (2020) | S1-A2-C2-K15-N2-P1 | 300 | 3.42 | 1857 | 4057.557 | 3184.91 | 67497.32 | 0.15 | 0.458 | 48 | 307.6 | 2097
Wu and Peng (2020) | S1-A2-C2-K30-N2-P1 | 300 | 3.42 | 1838 | 4016.519 | 3184.91 | 67497.32 | 0.3 | 0.458 | 47.36 | 307.6 | 1669
Wu and Peng (2020) | S1-A2-C2-K50-N2-P1 | 300 | 3.42 | 1821 | 3980.61 | 3184.91 | 67497.32 | 0.5 | 0.457 | 46.8 | 307.6 | 1351
Wu and Peng (2020) | S2-A1-C2-K15-N2-P1 | 300 | 3.42 | 1878 | 4103.725 | 3184.91 | 67497.32 | 0.15 | 0.458 | 48.72 | 307.6 | 2085
Wu and Peng (2020) | S2-A1-C2-K30-N2-P1 | 300 | 3.42 | 1845 | 4031.908 | 3184.91 | 67497.32 | 0.3 | 0.458 | 47.6 | 307.6 | 1714
Wu and Peng (2020) | S2-A1-C2-K50-N2-P1 | 300 | 3.42 | 1816 | 3970.351 | 3184.91 | 67497.32 | 0.5 | 0.457 | 46.64 | 307.6 | 1332
Wu and Peng (2020) | S2-A1-C2-K15-N2-P2 | 300 | 3.42 | 1878 | 4103.725 | 3184.91 | 67497.32 | 0.15 | 0.458 | 48.72 | 307.6 | 2115
Wu and Peng (2020) | S2-A1-C2-K30-N2-P2 | 300 | 3.42 | 1845 | 4031.908 | 3184.91 | 67497.32 | 0.3 | 0.458 | 47.6 | 307.6 | 1633
Wu and Peng (2020) | S2-A1-C2-K50-N2-P2 | 300 | 3.42 | 1816 | 3970.351 | 3184.91 | 67497.32 | 0.5 | 0.457 | 46.64 | 307.6 | 1376
Nakahara and Tsumura (2014) | N34-64-0 | 166 | 4.89 | 0 | 2515.889 | 2473.78 | 19166.83 | 0.5 | 0 | 64.4 | 543 | 688
Nakahara and Tsumura (2014) | N34-64-30 | 166 | 4.89 | 754.7667 | 2515.889 | 2473.78 | 19166.83 | 0.5 | 0.3 | 64.4 | 543 | 722
Nakahara and Tsumura (2014) | N34-49-10 | 165 | 5 | 223.0876 | 2230.876 | 2512 | 18868.63 | 0.5 | 0.1 | 48.5 | 542 | 682
Nakahara and Tsumura (2014) | N34-49-20 | 165 | 5 | 446.1752 | 2230.876 | 2512 | 18868.63 | 0.5 | 0.2 | 48.5 | 542 | 692
Nakahara and Tsumura (2014) | N34-49-40 | 165 | 5 | 892.3504509 | 2230.876 | 2512 | 18868.63 | 0.5 | 0.4 | 48.5 | 542 | 659
Nakahara and Tsumura (2014) | A34-49-30 | 165 | 5 | 616.5108 | 2055.036 | 2512 | 18868.63 | 0.5 | 0.3 | 48.5 | 472 | 736
Nakahara and Tsumura (2014) | N71-66-10 | 160 | 2.27 | 175.8085 | 1758.085 | 1124.27 | 18980.8 | 0.5 | 0.1 | 66.2 | 502 | 484
Nakahara and Tsumura (2014) | N71-66-15 | 160 | 2.27 | 263.7127 | 1758.085 | 1124.27 | 18980.8 | 0.5 | 0.15 | 66.2 | 502 | 454
Nakahara and Tsumura (2014) | N71-66-20 | 160 | 2.27 | 351.617 | 1758.085 | 1124.27 | 18980.8 | 0.5 | 0.2 | 66.2 | 502 | 500
Nakahara and Tsumura (2014) | N71-66-30 | 160 | 2.27 | 527.4255 | 1758.085 | 1124.27 | 18980.8 | 0.5 | 0.3 | 66.2 | 502 | 428
Nakahara and Tsumura (2014) | A71-66-10 | 160 | 2.27 | 172.0984 | 1720.984 | 1124.27 | 18980.8 | 0.5 | 0.1 | 66.2 | 469 | 494
Nakahara and Tsumura (2014) | A71-66-15 | 160 | 2.27 | 258.1476 | 1720.984 | 1124.27 | 18980.8 | 0.5 | 0.15 | 66.2 | 469 | 495
Nakahara and Tsumura (2014) | A71-66-20 | 160 | 2.27 | 344.1968 | 1720.984 | 1124.27 | 18980.8 | 0.5 | 0.2 | 66.2 | 469 | 494
Nakahara and Tsumura (2014) | A71-66-30 | 160 | 2.27 | 516.2952 | 1720.984 | 1124.27 | 18980.8 | 0.5 | 0.3 | 66.2 | 469 | 501
Kenarangi and Bruneau (2020) | SH2 | 406.4 | 6.35 | 0 | 5095.959 | 7976.6 | 121732.88 | 0.41 | 0 | 20 | 348.9 | 1943.9
Kenarangi and Bruneau (2020) | SH4 | 323.9 | 6.35 | 0 | 4771.985 | 6331.63 | 76059.99 | 0.39 | 0 | 31 | 399.9 | 1761.5
Li et al. (2017) | E-3.5-0%-0.3-0.2 | 165 | 3.5 | 317.3034 | 1257.198 | 1774.89 | 19606.1 | 0.3 | 0.252 | 36.08 | 329.7 | 367.7
Li et al. (2017) | B-3.5-0%-0.3-0.2 | 165 | 3.5 | 338.111 | 1388.324 | 1774.89 | 19606.1 | 0.3 | 0.244 | 43.12 | 329.7 | 431.7
Li et al. (2017) | E-2.5-0%-0.3-0.2 | 165 | 2.5 | 249.557 | 1078.588 | 1275.63 | 20105.6 | 0.3 | 0.231 | 36.08 | 305.3 | 309.4
Li et al. (2017) | B-2.5-0%-0.3-0.2 | 165 | 2.5 | 270.8946 | 1213.054 | 1275.63 | 20105.6 | 0.3 | 0.223 | 43.12 | 305.3 | 366.1
Li et al. (2017) | E-4.25-0%-0.3-0.2 | 165 | 4.25 | 346.1084 | 1361.875 | 2145.21 | 19235.6 | 0.3 | 0.254 | 36.08 | 327.5 | 453.6
Li et al. (2017) | B-4.25-0%-0.3-0.2 | 165 | 4.25 | 377.245 | 1490.523 | 2145.21 | 19235.6 | 0.3 | 0.253 | 43.12 | 327.5 | 489.2
Li et al. (2017) | D-3.5-0%-0.3-0.2 | 165 | 3.5 | 316.5941 | 1252.728 | 1774.89 | 19606.1 | 0.3 | 0.253 | 35.84 | 329.7 | 391.3
Li et al. (2017) | A-3.5-0%-0.3-0.2 | 165 | 3.5 | 317.7763 | 1260.178 | 1774.89 | 19606.1 | 0.3 | 0.252 | 36.24 | 329.7 | 411.6
Li et al. (2017) | F-3.5-0%-0.3-0.2 | 165 | 3.5 | 306.2007 | 1208.026 | 1774.89 | 19606.1 | 0.3 | 0.253 | 33.44 | 329.7 | 372.6
Li et al. (2017) | C-3.5-0%-0.3-0.2 | 165 | 3.5 | 334.5418 | 1498.589 | 1774.89 | 19606.1 | 0.3 | 0.223 | 49.04 | 329.7 | 463.3
Li et al. (2017) | E-3.5-0%-0.2-0.2 | 165 | 3.5 | 317.3034 | 1257.198 | 1774.89 | 19606.1 | 0.2 | 0.252 | 36.08 | 329.7 | 430.9
Li et al. (2017) | B-3.5-0%-0.2-0.2 | 165 | 3.5 | 338.111 | 1388.324 | 1774.89 | 19606.1 | 0.2 | 0.244 | 43.12 | 329.7 | 466.6
Li et al. (2017) | E-3.5-0%-0.3-0.4 | 165 | 3.5 | 634.6068 | 1257.198 | 1774.89 | 19606.1 | 0.3 | 0.505 | 36.08 | 329.7 | 505.3
Li et al. (2017) | B-3.5-0%-0.3-0.4 | 165 | 3.5 | 676.222 | 1388.324 | 1774.89 | 19606.1 | 0.3 | 0.487 | 43.12 | 329.7 | 512.1
Li et al. (2017) | E-3.5-0%-0.3-0 | 165 | 3.5 | 0 | 1257.198 | 1774.89 | 19606.1 | 0.3 | 0 | 36.08 | 329.7 | 359.6
Li et al. (2017) | B-3.5-0%-0.3-0 | 165 | 3.5 | 0 | 1388.324 | 1774.89 | 19606.1 | 0.3 | 0 | 43.12 | 329.7 | 388.2
Fang et al. (2010) | 1 | 180 | 7 | 511 | 2290.237 | 3802.54 | 21641.79 | 0.1 | 0.223 | 60.2 | 276.8 | 1710
Fang et al. (2010) | 2 | 180 | 8 | 0 | 2207.343938 | 4320.64 | 21123.45 | 0.1 | 0 | 50.4 | 276.8 | 1181
Fang et al. (2010) | 3 | 180 | 8 | 509 | 2207.343938 | 4320.64 | 21123.45 | 0.1 | 0.231 | 50.4 | 276.8 | 1550
Fang et al. (2010) | 4 | 180 | 8 | 0 | 2404.003 | 4320.64 | 21123.45 | 0.1 | 0 | 60.2 | 276.8 | 1375
Fang et al. (2010) | 5 | 180 | 8 | 552 | 2404.003 | 4320.64 | 21123.45 | 0.1 | 0.23 | 60.2 | 276.8 | 1800
Yang et al. (2022) | C1 | 120 | 4.04 | 0 | 1172.638 | 1471.02 | 9837.68 | 0.15 | 0 | 39.06 | 549 | 590.6
Yang et al. (2022) | C2 | 120 | 4.04 | 0 | 1143.946 | 1471.02 | 9837.68 | 0.15 | 0 | 35.99 | 549 | 518.4
Yang et al. (2022) | C3 | 120 | 4.04 | 0 | 1134.694 | 1471.02 | 9837.68 | 0.15 | 0 | 35 | 549 | 494.3
Yang et al. (2022) | C4 | 120 | 4.04 | 223 | 1172.638 | 1471.02 | 9837.68 | 0.15 | 0.19 | 39.06 | 549 | 549.2
Yang et al. (2022) | C5 | 120 | 4.04 | 202 | 1143.946 | 1471.02 | 9837.68 | 0.15 | 0.177 | 35.99 | 549 | 671.6
Yang et al. (2022) | C6 | 120 | 4.04 | 191 | 1134.694 | 1471.02 | 9837.68 | 0.15 | 0.168 | 35 | 549 | 621
Yang et al. (2022) | C7 | 120 | 4.04 | 447 | 1172.638 | 1471.02 | 9837.68 | 0.15 | 0.381 | 39.06 | 549 | 621.8
Yang et al. (2022) | C8 | 120 | 4.04 | 404 | 1143.946 | 1471.02 | 9837.68 | 0.15 | 0.353 | 35.99 | 549 | 672.9
Yang et al. (2022) | C9 | 120 | 4.04 | 382 | 1134.694 | 1471.02 | 9837.68 | 0.15 | 0.337 | 35 | 549 | 402.4
Yang et al. (2022) | C10 | 120 | 4.04 | 223 | 1172.638 | 1471.02 | 9837.68 | 0.5 | 0.19 | 39.06 | 549 | 456.5
Yang et al. (2022) | C11 | 120 | 4.04 | 202 | 1143.946 | 1471.02 | 9837.68 | 0.5 | 0.177 | 35.99 | 549 | 458.3
Yang et al. (2022) | C12 | 120 | 4.04 | 191 | 1134.694 | 1471.02 | 9837.68 | 0.5 | 0.168 | 35 | 549 | 433.3
Yang et al. (2022) | C13 | 120 | 6.13 | 268 | 1348.705 | 2191.79 | 9116.56 | 0.5 | 0.199 | 39.06 | 461 | 644.9
Yang et al. (2022) | C14 | 120 | 6.13 | 247 | 1322.116 | 2191.79 | 9116.56 | 0.5 | 0.187 | 35.99 | 461 | 602.6
Yang et al. (2022) | C15 | 120 | 6.13 | 236 | 1313.542 | 2191.79 | 9116.56 | 0.5 | 0.18 | 35 | 461 | 554.7
Liu et al. (2021) | t2-0%-0%-0.3-0.2-b | 165 | 2 | 263.5447 | 1207.065 | 1023.64 | 20357.71 | 0.3 | 0.218 | 43.92 | 349.4 | 382.8
Liu et al. (2021) | t3-0%-0%-0.3-0.2-b | 165 | 3 | 319.1255 | 1349.728 | 1526.04 | 19855.07 | 0.3 | 0.236 | 43.92 | 341.6 | 461.78
Liu et al. (2021) | t4-0%-0%-0.3-0.2-b | 165 | 4 | 387.9891 | 1532.667 | 2022.16 | 19358.71 | 0.3 | 0.253 | 43.92 | 358.5 | 551.55
Liu et al. (2021) | t3-0%-0%-0.2-0.2-b | 165 | 3 | 319.1255 | 1349.728 | 1526.04 | 19855.07 | 0.2 | 0.236 | 43.92 | 341.6 | 514.43
Liu et al. (2021) | t3-0%-0%-0.3-0-b | 165 | 3 | 0 | 1349.728 | 1526.04 | 19855.07 | 0.3 | 0 | 43.92 | 341.6 | 417.45
Liu et al. (2021) | t3-0%-0%-0.3-0.4-b | 165 | 3 | 638.251 | 1349.728 | 1526.04 | 19855.07 | 0.3 | 0.473 | 43.92 | 341.6 | 508.58
Liu et al. (2021) | t3-0%-0%-0.3-0.2-a | 165 | 3 | 293.7436 | 1189.776 | 1526.04 | 19855.07 | 0.3 | 0.247 | 35.44 | 341.6 | 404.18
Liu et al. (2021) | t3-0%-0%-0.3-0.2-c | 165 | 3 | 316.6416 | 1452.339 | 1526.04 | 19855.07 | 0.3 | 0.218 | 49.36 | 341.6 | 521.4
Liu et al. (2021) | t2-75%-0%-0.3-0.2-b | 165 | 2 | 253.2331 | 1142.083 | 1023.64 | 20357.71 | 0.3 | 0.222 | 40.56 | 349.4 | 361.8
Liu et al. (2021) | t3-75%-0%-0.3-0.2-b | 165 | 3 | 309.0685 | 1286.351 | 1526.04 | 19855.07 | 0.3 | 0.24 | 40.56 | 341.6 | 444.83
Liu et al. (2021) | t4-75%-0%-0.3-0.2-b | 165 | 4 | 373.1382 | 1470.874 | 2022.16 | 19358.71 | 0.3 | 0.254 | 40.56 | 358.5 | 548.85
Liu et al. (2021) | t3-75%-0%-0.2-0.2-b | 165 | 3 | 309.0685 | 1286.351 | 1526.04 | 19855.07 | 0.2 | 0.24 | 40.56 | 341.6 | 496.2
Liu et al. (2021) | t3-75%-0%-0.3-0-b | 165 | 3 | 0 | 1286.351 | 1526.04 | 19855.07 | 0.3 | 0 | 40.56 | 341.6 | 377.78
Liu et al. (2021) | t3-75%-0%-0.3-0.4-b | 165 | 3 | 618.137 | 1286.351 | 1526.04 | 19855.07 | 0.3 | 0.481 | 40.56 | 341.6 | 484.43
Liu et al. (2021) | t3-50%-0%-0.3-0.2-b | 165 | 3 | 317.4493 | 1339.165 | 1526.04 | 19855.07 | 0.3 | 0.237 | 43.36 | 341.6 | 452.85
Liu et al. (2021) | t3-100%-0%-0.3-0.2-b | 165 | 3 | 305.7162 | 1265.225 | 1526.04 | 19855.07 | 0.3 | 0.242 | 39.44 | 341.6 | 430.64
Liu et al. (2021) | t3-75%-0%-0.3-0.2-a | 165 | 3 | 278.6694 | 1100.746 | 1526.04 | 19855.07 | 0.3 | 0.253 | 30.72 | 341.6 | 431.1
Liu et al. (2021) | t3-75%-0%-0.3-0.2-c | 165 | 3 | 294.3726 | 1312.004 | 1526.04 | 19855.07 | 0.3 | 0.224 | 41.92 | 341.6 | 463.8